## settings
Status | Progress | Start Time | End Time | Time Elapsed | Model | Params | Lower Bound | Upper Bound | Errors | Tests | num_gens | init_pop | offspring | crossover | mutation
Incomplete | 1490/10000 | Friday, 10/28/22, 17:12:50 | Tuesday, 11/01/22, 10:39:37 | 322008s | evpcd | evp_s0 | 0 | 100 | err_dy_area | G44 | 10000 | 400 | 400 | 0.65 | 0.35
[6 empty] | evp_R | 0 | 100 | err_y_area | G25
[6 empty] | evp_d | 0 | 100 | err_x_end
[6 empty] | evp_n | 0 | 10 | err_y_end
[6 empty] | evp_eta | 0 | 10000
[6 empty] | cd_A | 0 | 10000
[6 empty] | cd_xi | 0 | 20
[6 empty] | cd_phi | 0 | 100

## results
evp_s0 | evp_R | evp_d | evp_n | evp_eta | cd_A | cd_xi | cd_phi | err_dy_area | err_y_area | err_x_end | err_y_end | err_sqr_sum
12.92876 | 37.17992 | 29.64305 | 2.907167 | 7297.706 | 1732.033 | 5.776962 | 9.607677 | 0.07915161 | 0.06328094 | 0.01455579 | 0.05450792 | 0.01345244
13.69466 | 37.35469 | 30.63396 | 2.861561 | 7584.785 | 1769.714 | 5.773252 | 11.02957 | 0.06318454 | 0.06513688 | 0.006691047 | 0.08132503 | 0.01489363
10.92434 | 40.22917 | 29.72658 | 2.906836 | 7199.923 | 2030.268 | 5.505118 | 9.348936 | 0.1030745 | 0.02726194 | 0.06517418 | 0.01044878 | 0.01572442
14.79771 | 38.30529 | 36.94049 | 2.903248 | 6388.267 | 1896.01 | 5.681395 | 12.24635 | 0.06859668 | 0.05829253 | 0.006194399 | 0.0883743 | 0.01595191
12.15778 | 43.50975 | 30.09147 | 2.819153 | 7150.911 | 1737.299 | 5.77644 | 9.991986 | 0.09670383 | 0.07662448 | 0.007505373 | 0.03242872 | 0.0163309
13.02757 | 37.32777 | 21.98557 | 2.906875 | 7508.616 | 1745.31 | 5.776465 | 10.12167 | 0.05148931 | 0.05920963 | 0.01037509 | 0.1008585 | 0.01643701
10.92566 | 40.22917 | 25.5253 | 2.908564 | 7199.923 | 2030.415 | 5.505118 | 9.348936 | 0.1006022 | 0.04310066 | 0.06517418 | 0.01667467 | 0.01650419
14.05456 | 38.2036 | 23.90236 | 2.899854 | 6994.06 | 1750.175 | 5.776465 | 9.778211 | 0.09372253 | 0.05654366 | 0.06401649 | 0.02483397 | 0.01669593
13.22391 | 36.21559 | 44.57341 | 2.901515 | 7540.741 | 1746.523 | 5.776962 | 10.2227 | 0.0690672 | 0.04080841 | 0.006194399 | 0.1077794 | 0.01809038
16.27444 | 35.0211 | 59.79046 | 2.910322 | 6517.017 | 1919.696 | 5.673642 | 12.81419 | 0.08161016 | 0.0698898 | 0.006194399 | 0.08396642 | 0.01863353

## plot
0 | 1 | 2 | 3
0 | -0.000313 | 0 | 0
25.16 | 0.00524 | 23 | 0.006956378
56.14 | 0.01048 | 46 | 0.01266334
86.36 | 0.01537 | 69 | 0.01756087
120.31 | 0.02057 | 92 | 0.02189362
156.01 | 0.02564 | 138 | 0.02941137
190.97 | 0.03045 | 161 | 0.03276174
225.54 | 0.03498 | 184 | 0.03591131
262.24 | 0.03958 | 207 | 0.03889624
298.5 | 0.04395 | 253 | 0.04447698
333.58 | 0.04799 | 276 | 0.04711179
370.32 | 0.05218 | 299 | 0.04966274
406.73 | 0.05618 | 322 | 0.05214142
444.01 | 0.06024 | 345 | 0.05455752
480.9 | 0.06409 | 391 | 0.05923348
518.33 | 0.068 | 414 | 0.06150635
556.28 | 0.0719 | 437 | 0.06374306
594.99 | 0.07572 | 460 | 0.06594819
633.48 | 0.07956 | 506 | 0.07027948
672.27 | 0.08336 | 529 | 0.07241246
713.8 | 0.08737 | 552 | 0.07452764
752.74 | 0.0911 | 575 | 0.07662765
791.31 | 0.09473 | 621 | 0.08079152
832.69 | 0.09858 | 644 | 0.08285959
870.43 | 0.10207 | 667 | 0.08492095
909.94 | 0.10571 | 690 | 0.08697733
949.58 | 0.10939 | 713 | 0.08903034
989.97 | 0.11306 | 759 | 0.09313223
1028.51 | 0.11656 | 782 | 0.09518387
1064.3 | 0.1198 | 805 | 0.0972377
1103.69 | 0.12335 | 828 | 0.09929492
1140.44 | 0.12669 | 874 | 0.1034242
1178.37 | 0.1301 | 897 | 0.1054984
1212.82 | 0.1333 | 920 | 0.1075804
1251.51 | 0.13684 | 943 | 0.1096712
1290.02 | 0.1404 | 989 | 0.113883
1327.77 | 0.14389 | 1012 | 0.1160059
1366.41 | 0.14744 | 1035 | 0.1181414
1403.15 | 0.15091 | 1058 | 0.1202903
1438.66 | 0.15426 | 1081 | 0.1224536
1476.51 | 0.15784 | 1127 | 0.1268267
1511.75 | 0.16127 | 1150 | 0.1290384
1549.27 | 0.16489 | 1173 | 0.1312679
1584.13 | 0.16826 | 1196 | 0.1335161
1620.45 | 0.17186 | 1242 | 0.1380721
1660.34 | 0.17592 | 1265 | 0.1403818
1697.06 | 0.17965 | 1288 | 0.1427137
1737.04 | 0.18381 | 1311 | 0.1450688
1773.19 | 0.1877 | 1357 | 0.149852
1810.6 | 0.19172 | 1380 | 0.1522821
1846.22 | 0.19562 | 1403 | 0.1547391
1880.27 | 0.19948 | 1426 | 0.1572241
1918.49 | 0.2038 | 1449 | 0.1597379
1957.17 | 0.20837 | 1495 | 0.1648565
1990.13 | 0.2124 | 1518 | 0.1674635
2025.47 | 0.21678 | 1541 | 0.1701036
2063.2 | 0.22169 | 1564 | 0.1727782
2097.95 | 0.22627 | 1610 | 0.1782355
2131.82 | 0.2309 | 1633 | 0.1810207
2167.21 | 0.23581 | 1656 | 0.1838454
2199.33 | 0.24055 | 1679 | 0.186711
2233.15 | 0.24564 | 1725 | 0.1925708
2265.68 | 0.25082 | 1748 | 0.1955681
2297.1 | 0.25603 | 1771 | 0.1986124
2329.21 | 0.26143 | 1794 | 0.2017057
2358.66 | 0.26683 | 1817 | 0.2048496
2387.01 | 0.27219 | 1863 | 0.2112972
2413.48 | 0.27751 | 1886 | 0.214605
2438.46 | 0.28274 | 1909 | 0.2179718
2463.49 | 0.28828 | 1932 | 0.2214003
2487.11 | 0.29389 | 1978 | 0.2284518
2508.7 | 0.29923 | 2001 | 0.2320804
2528.04 | 0.30438 | 2024 | 0.2357815
2547.39 | 0.30974 | 2047 | 0.2395584
2565.86 | 0.31531 | 2093 | 0.2473537
2582.03 | 0.32057 | 2116 | 0.2513799
2597.24 | 0.32572 | 2139 | 0.2554974
2612.39 | 0.33117 | 2162 | 0.259711
2625.06 | 0.33616 | 2185 | 0.2640256
2637.49 | 0.34142 | 2231 | 0.2729805
2649.53 | 0.34683 | 2254 | 0.2776332
2660.34 | 0.35208 | 2277 | 0.2824122
2670.79 | 0.35757 | 2300 | 0.2873253
2679.61 | 0.36265 | 2346 | 0.2975895
2688.51 | 0.368 | 2369 | 0.302961
2696.28 | 0.37319 | 2392 | 0.3085076
2702.82 | 0.37799 | 2415 | 0.314243
2709.53 | 0.38334 | 2461 | 0.326343
2715.78 | 0.38874 | 2484 | 0.3327451
2721.01 | 0.39384 | 2507 | 0.3394117
2725.41 | 0.39857 | 2530 | 0.3463697
2729.52 | 0.40339 | 2553 | 0.3536507
2732.99 | 0.40787 | 2599 | 0.3693459
2736.16 | 0.4125 | 2622 | 0.3778646
2739.39 | 0.41781 | 2645 | 0.3869205
2742.05 | 0.42269 | 2668 | 0.396606
2744.23 | 0.42747 | 2714 | 0.4184026
2745.98 | 0.43186 | 2737 | 0.4309288
2747.57 | 0.43658 | 2760 | 0.4450063
2750.74 | 0.46219 | 2806 | 0.4813522
0 | 0.000487 | 0 | 0
8.41 | 0.00453 | 0 | 0
21.04 | 0.0092 | 23 | 0.009851691
36.19 | 0.01409 | 23 | 0.009851691
52.6 | 0.01916 | 46 | 0.01833769
69.11 | 0.02417 | 46 | 0.01833769
85.96 | 0.02908 | 69 | 0.02596003
102.29 | 0.0338 | 69 | 0.02596003
118.94 | 0.03845 | 92 | 0.03300513
136.56 | 0.04328 | 92 | 0.03300513
153.88 | 0.04799 | 115 | 0.03964544
172.55 | 0.0529 | 115 | 0.03964544
191.05 | 0.05768 | 138 | 0.04599547
210.49 | 0.06257 | 161 | 0.05213535
230.24 | 0.06751 | 161 | 0.05213535
249.66 | 0.07237 | 184 | 0.05812367
270.15 | 0.07738 | 184 | 0.05812367
290.77 | 0.08235 | 207 | 0.06400478
311.41 | 0.08732 | 207 | 0.06400478
331.31 | 0.092 | 230 | 0.06981329
351.85 | 0.09683 | 230 | 0.06981329
371.4 | 0.10152 | 253 | 0.07557694
393.18 | 0.1066 | 253 | 0.07557694
413.72 | 0.11138 | 276 | 0.08131848
434.57 | 0.11635 | 276 | 0.08131848
455.89 | 0.12136 | 299 | 0.08705697
476.68 | 0.12619 | 322 | 0.0928087
497.82 | 0.13123 | 322 | 0.0928087
519.33 | 0.13631 | 345 | 0.09858782
540.77 | 0.14134 | 345 | 0.09858782
561.1 | 0.14625 | 368 | 0.1044069
581.24 | 0.15109 | 368 | 0.1044069
602.26 | 0.15623 | 391 | 0.1102772
622.53 | 0.16126 | 391 | 0.1102772
642.39 | 0.16634 | 414 | 0.116209
661.07 | 0.171 | 414 | 0.116209
679.74 | 0.1759 | 437 | 0.122212
698.76 | 0.18086 | 437 | 0.122212
716.75 | 0.18559 | 460 | 0.1282952
733.45 | 0.19008 | 483 | 0.1344672
750.15 | 0.1947 | 483 | 0.1344672
767.62 | 0.19959 | 506 | 0.1407366
784.42 | 0.20434 | 506 | 0.1407366
799.84 | 0.20878 | 529 | 0.1471116
814.88 | 0.21322 | 529 | 0.1471116
829.62 | 0.21774 | 552 | 0.1536004
845.02 | 0.22249 | 552 | 0.1536004
860.42 | 0.22733 | 575 | 0.1602116
876.78 | 0.23266 | 575 | 0.1602116
890.98 | 0.23742 | 598 | 0.1669535
905.3 | 0.24229 | 621 | 0.1738352
918.31 | 0.24687 | 621 | 0.1738352
931.89 | 0.25177 | 644 | 0.1808657
945.57 | 0.25683 | 644 | 0.1808657
958.15 | 0.26168 | 667 | 0.1880549
970.65 | 0.26657 | 667 | 0.1880549
982.99 | 0.27161 | 690 | 0.1954131
994.91 | 0.27668 | 690 | 0.1954131
1005.98 | 0.28142 | 713 | 0.2029513
1016.7 | 0.28634 | 713 | 0.2029513
1027.44 | 0.29128 | 736 | 0.210685
1037.1 | 0.29602 | 736 | 0.210685
1046.39 | 0.30077 | 759 | 0.2186246
1056.24 | 0.30592 | 782 | 0.2267848
1064.85 | 0.31066 | 782 | 0.2267848
1073.19 | 0.31533 | 805 | 0.2351816
1081.05 | 0.31995 | 805 | 0.2351816
1088.74 | 0.32466 | 828 | 0.2438328
1096.03 | 0.32936 | 828 | 0.2438328
1103.22 | 0.33418 | 851 | 0.2527584
1110.33 | 0.33913 | 851 | 0.2527584
1116.9 | 0.34399 | 874 | 0.2619812
1123.22 | 0.34876 | 874 | 0.2619812
1128.95 | 0.35338 | 897 | 0.2715269
1134.4 | 0.35799 | 897 | 0.2715269
1139.56 | 0.36257 | 920 | 0.281425
1144.61 | 0.3673 | 943 | 0.2917099
1149.23 | 0.37177 | 943 | 0.2917099
1153.64 | 0.3763 | 966 | 0.3024216
1157.94 | 0.38095 | 966 | 0.3024216
1162.01 | 0.38557 | 989 | 0.3136078
1165.95 | 0.39031 | 989 | 0.3136078
1169.49 | 0.39493 | 1012 | 0.3253253
1173.03 | 0.39969 | 1012 | 0.3253253
1176.36 | 0.40453 | 1035 | 0.3376436
1179.48 | 0.40938 | 1035 | 0.3376436
1182.29 | 0.414 | 1058 | 0.3506486
1184.79 | 0.41841 | 1058 | 0.3506486
1187.21 | 0.42298 | 1081 | 0.3644491
1189.53 | 0.42769 | 1104 | 0.3791863
1191.73 | 0.43257 | 1104 | 0.3791863
1193.7 | 0.43724 | 1127 | 0.3950487
1195.4 | 0.4416 | 1127 | 0.3950487
1197.05 | 0.44616 | 1150 | 0.4122991
1198.69 | 0.45117 | 1150 | 0.4122991
1200.27 | 0.45652 | 1173 | 0.4313883
1201.84 | 0.46247 | 1173 | 0.4313883
1203.41 | 0.46936 | 1196 | 0.4529569
1204.98 | 0.47764 | 1196 | 0.4529569
1208.1 | 0.51294 | 1219 | 0.4782877