## settings
Status | Progress | Start Time | End Time | Time Elapsed | Model | Params | Lower Bound | Upper Bound | Errors | Tests | num_gens | init_pop | offspring | crossover | mutation
Incomplete | 1030/10000 | Tuesday, 11/01/22, 20:48:35 | Friday, 11/04/22, 12:14:55 | 228380s | evpcd | evp_s0 | 0 | 100 | err_dy_area | G50 | 10000 | 400 | 400 | 0.65 | 0.35
[6 empty] | evp_R | 0 | 100 | err_y_area | G22
[6 empty] | evp_d | 0 | 100 | err_x_end
[6 empty] | evp_n | 0 | 10 | err_y_end
[6 empty] | evp_eta | 0 | 100000
[6 empty] | cd_A | 0 | 100000
[6 empty] | cd_xi | 0 | 100
[6 empty] | cd_phi | 0 | 100

## results
evp_s0 | evp_R | evp_d | evp_n | evp_eta | cd_A | cd_xi | cd_phi | err_dy_area | err_y_area | err_x_end | err_y_end | err_sqr_sum
13.19933 | 58.50697 | 2.209024 | 2.219801 | 25890.5 | 2105.088 | 4.168325 | 3.037028 | 0.1030672 | 0.0745265 | 0.03420933 | 0.05699575 | 0.02059584
2.380378 | 54.3483 | 2.108013 | 3.477025 | 2830.441 | 2105.088 | 4.186176 | 3.55888 | 0.1006038 | 0.0931253 | 0.03138419 | 0.0315768 | 0.02077551
11.99014 | 51.32147 | 3.034907 | 2.241926 | 24242.98 | 2105.088 | 4.168325 | 3.037028 | 0.1079723 | 0.07127503 | 0.03420933 | 0.0539611 | 0.02082022
11.99014 | 51.32147 | 3.034907 | 2.219801 | 25890.5 | 2105.088 | 4.168325 | 3.037028 | 0.1076286 | 0.07218485 | 0.03420933 | 0.05431391 | 0.02091484
11.99014 | 51.32147 | 3.034907 | 2.197849 | 27431.17 | 2105.088 | 4.168325 | 3.037028 | 0.1078149 | 0.07303914 | 0.03420933 | 0.05484079 | 0.02113655
11.99014 | 51.32147 | 3.034907 | 2.197849 | 26505.67 | 2105.088 | 4.168325 | 3.037028 | 0.1105628 | 0.0727951 | 0.03420933 | 0.0555804 | 0.02178272
17.74119 | 62.1088 | 2.209024 | 2.042681 | 34443.75 | 2105.088 | 4.168325 | 3.037028 | 0.1204503 | 0.0465535 | 0.03420933 | 0.06868304 | 0.02256314
12.78578 | 58.3617 | 2.214408 | 2.136047 | 37453.12 | 2105.088 | 4.168397 | 3.211853 | 0.1005127 | 0.08577197 | 0.02734356 | 0.06641232 | 0.0226179
10.4561 | 51.32147 | 3.040967 | 2.247239 | 24268.9 | 2105.088 | 4.168325 | 3.037028 | 0.1089064 | 0.08214198 | 0.03420933 | 0.05767371 | 0.02310444
9.522806 | 49.96261 | 3.380003 | 2.898304 | 4773.305 | 2105.088 | 4.185731 | 3.356214 | 0.1275681 | 0.06651481 | 0.03420933 | 0.03878292 | 0.02337223

## plot
0 | 1 | 2 | 3
0 | 0.000287 | 0 | 0
25.93 | 0.003691 | 23 | 0.003747907
59.81 | 0.00816 | 46 | 0.00730801
96.35 | 0.012607 | 69 | 0.01069737
130.8 | 0.01643 | 115 | 0.01702217
165.54 | 0.019966 | 138 | 0.01998266
196.37 | 0.022927 | 161 | 0.02282296
231.84 | 0.026105 | 184 | 0.02555248
268.25 | 0.029199 | 230 | 0.03071206
304.95 | 0.032165 | 253 | 0.0331566
340.29 | 0.034917 | 276 | 0.0355195
375.48 | 0.037449 | 299 | 0.03780643
410.28 | 0.039967 | 345 | 0.0421726
447.17 | 0.042545 | 368 | 0.04426091
479.98 | 0.044812 | 391 | 0.04629146
516.99 | 0.047258 | 414 | 0.04826791
552.51 | 0.04954 | 460 | 0.05207183
587.38 | 0.051798 | 483 | 0.05390532
622.13 | 0.053932 | 506 | 0.05569685
658.5 | 0.056199 | 529 | 0.05744891
693.49 | 0.058297 | 575 | 0.06084387
727.28 | 0.060274 | 598 | 0.062491
762.66 | 0.062345 | 621 | 0.06410716
794.16 | 0.06417 | 644 | 0.06569417
825.08 | 0.065934 | 690 | 0.06878741
857.95 | 0.067836 | 713 | 0.07029676
886.81 | 0.069455 | 736 | 0.0717832
918.06 | 0.071215 | 759 | 0.07324809
951.34 | 0.073074 | 805 | 0.0761183
981.99 | 0.074798 | 828 | 0.07752602
1013.56 | 0.076539 | 851 | 0.07891699
1049.43 | 0.078509 | 874 | 0.08029227
1084.83 | 0.080478 | 920 | 0.08299982
1117.97 | 0.082277 | 943 | 0.08433403
1150.3 | 0.08404 | 966 | 0.08565642
1184.09 | 0.085899 | 989 | 0.08696786
1217.04 | 0.087696 | 1035 | 0.08956132
1246.49 | 0.089287 | 1058 | 0.09084495
1278.75 | 0.091046 | 1081 | 0.0921209
1313.31 | 0.092958 | 1104 | 0.09338992
1343.27 | 0.094588 | 1150 | 0.09591019
1377.46 | 0.09646 | 1173 | 0.09716287
1409.77 | 0.098225 | 1196 | 0.09841153
1442.31 | 0.099961 | 1219 | 0.09965686
1473.91 | 0.101747 | 1265 | 0.1021403
1505.02 | 0.103459 | 1288 | 0.1033798
1540.28 | 0.105432 | 1311 | 0.1046187
1576.28 | 0.107433 | 1334 | 0.1058576
1610.77 | 0.109356 | 1380 | 0.1083385
1648.89 | 0.111543 | 1403 | 0.1095817
1682.83 | 0.113503 | 1426 | 0.1108278
1715.61 | 0.115406 | 1449 | 0.1120774
1747.79 | 0.117251 | 1495 | 0.1145898
1779.73 | 0.119155 | 1518 | 0.1158542
1809.13 | 0.120916 | 1541 | 0.117125
1842.67 | 0.123162 | 1564 | 0.1184029
1870.5 | 0.125059 | 1610 | 0.1209834
1904.34 | 0.127195 | 1633 | 0.1222876
1932.77 | 0.129049 | 1656 | 0.1236022
1966.29 | 0.131243 | 1679 | 0.1249281
1998.94 | 0.133387 | 1725 | 0.1276177
2032.13 | 0.135601 | 1748 | 0.1289833
2059.45 | 0.137482 | 1771 | 0.1303641
2085.61 | 0.139344 | 1794 | 0.1317612
2116.29 | 0.141514 | 1840 | 0.1346091
2145.21 | 0.143612 | 1863 | 0.1360623
2173.54 | 0.14576 | 1886 | 0.1375367
2203.82 | 0.148044 | 1909 | 0.1390339
2242.58 | 0.151121 | 1955 | 0.1421023
2278.36 | 0.153999 | 1978 | 0.1436768
2313.13 | 0.156947 | 2001 | 0.1452807
2346.3 | 0.159869 | 2024 | 0.1469157
2379.13 | 0.162853 | 2070 | 0.150288
2410.5 | 0.165854 | 2093 | 0.1520298
2443.62 | 0.16917 | 2116 | 0.1538123
2477.24 | 0.172731 | 2139 | 0.155638
2511.7 | 0.176583 | 2185 | 0.1594324
2543.73 | 0.18043 | 2208 | 0.1614079
2570.83 | 0.183889 | 2231 | 0.1634408
2595.21 | 0.187223 | 2254 | 0.1655357
2624.66 | 0.191541 | 2300 | 0.169931
2651.14 | 0.195803 | 2323 | 0.1722429
2673.61 | 0.199761 | 2346 | 0.1746396
2696.34 | 0.204184 | 2369 | 0.1771287
2713.19 | 0.207814 | 2415 | 0.182419
2731.31 | 0.212141 | 2438 | 0.1852407
2746 | 0.216199 | 2461 | 0.1881965
2757.01 | 0.220255 | 2484 | 0.1913007
2771.21 | 0.224934 | 2530 | 0.198025
2783.86 | 0.229588 | 2553 | 0.2016882
2794.23 | 0.234082 | 2576 | 0.2055879
2805.08 | 0.239092 | 2599 | 0.2097579
2814.94 | 0.243879 | 2645 | 0.2190847
2823.78 | 0.248522 | 2668 | 0.2243585
2829.64 | 0.251958 | 2691 | 0.2301453
2833.81 | 0.254714 | 2714 | 0.236557
2837.48 | 0.257455 | 2760 | 0.2519309
2840.43 | 0.260014 | 2783 | 0.2614347
2843 | 0.262819 | 2806 | 0.2727767
2846.09 | 0.277129 | 2852 | 0.3056299
0 | 0.000924 | 0 | 0
0.8 | 0.001933 | 0 | 0
6.79 | 0.003996 | 23 | 0.006245021
15.47 | 0.006936 | 23 | 0.006245021
24.08 | 0.009841 | 46 | 0.01211079
33.15 | 0.012762 | 69 | 0.01764228
42.28 | 0.01566 | 69 | 0.01764228
51.67 | 0.018462 | 92 | 0.02287762
61.63 | 0.021285 | 115 | 0.02784927
72.51 | 0.024205 | 115 | 0.02784927
84.28 | 0.027177 | 138 | 0.03258562
96.09 | 0.030039 | 161 | 0.03711107
108.85 | 0.032952 | 161 | 0.03711107
122.44 | 0.035957 | 184 | 0.04144693
136.77 | 0.038954 | 207 | 0.04561196
150.98 | 0.041772 | 207 | 0.04561196
165.32 | 0.04454 | 230 | 0.04962274
180.95 | 0.047377 | 253 | 0.05349402
198.09 | 0.050392 | 253 | 0.05349402
214.82 | 0.053228 | 276 | 0.057239
232.42 | 0.056081 | 299 | 0.06086953
251.06 | 0.059001 | 299 | 0.06086953
270.62 | 0.061986 | 322 | 0.06439635
289.27 | 0.064771 | 322 | 0.06439635
308.33 | 0.067543 | 345 | 0.06782918
330.12 | 0.070559 | 368 | 0.07117691
350.92 | 0.073413 | 368 | 0.07117691
371.88 | 0.076225 | 391 | 0.0744477
394.67 | 0.079236 | 414 | 0.07764908
416.26 | 0.081999 | 414 | 0.07764908
439.3 | 0.08495 | 437 | 0.08078801
462.06 | 0.08786 | 460 | 0.08387101
485.21 | 0.090793 | 460 | 0.08387101
509.68 | 0.093839 | 483 | 0.08690418
533.81 | 0.096821 | 506 | 0.08989325
556.45 | 0.099629 | 506 | 0.08989325
580.19 | 0.102553 | 529 | 0.09284368
602.62 | 0.105316 | 552 | 0.09576067
625.98 | 0.108198 | 552 | 0.09576067
649.96 | 0.111137 | 575 | 0.09864923
671.51 | 0.11386 | 598 | 0.1015142
694.69 | 0.116758 | 598 | 0.1015142
717.81 | 0.119668 | 621 | 0.1043602
740.22 | 0.122499 | 621 | 0.1043602
761.67 | 0.125231 | 644 | 0.1071919
783.42 | 0.128132 | 667 | 0.1100138
805.36 | 0.131085 | 667 | 0.1100138
826.85 | 0.133939 | 690 | 0.1128305
848.84 | 0.136888 | 713 | 0.1156465
870.3 | 0.139814 | 713 | 0.1156465
891.76 | 0.142779 | 736 | 0.1184663
912.47 | 0.145747 | 759 | 0.1212946
933.25 | 0.14874 | 759 | 0.1212946
952.26 | 0.151565 | 782 | 0.1241362
969.98 | 0.154258 | 805 | 0.1269959
988.7 | 0.157148 | 805 | 0.1269959
1007.27 | 0.160082 | 828 | 0.129879
1025.39 | 0.162989 | 851 | 0.1327907
1042.86 | 0.165889 | 851 | 0.1327907
1059.78 | 0.168778 | 874 | 0.1357368
1075.71 | 0.171562 | 897 | 0.1387234
1091.63 | 0.174434 | 897 | 0.1387234
1107.53 | 0.1774 | 920 | 0.1417568
1121.6 | 0.180101 | 920 | 0.1417568
1135.7 | 0.182895 | 943 | 0.1448442
1150.21 | 0.185854 | 966 | 0.1479931
1164.33 | 0.188848 | 966 | 0.1479931
1177.08 | 0.19161 | 989 | 0.1512121
1189.29 | 0.194411 | 1012 | 0.1545103
1202.1 | 0.197448 | 1012 | 0.1545103
1213.12 | 0.200174 | 1035 | 0.157898
1224.75 | 0.203139 | 1058 | 0.161387
1235.49 | 0.205995 | 1058 | 0.161387
1246.34 | 0.209001 | 1081 | 0.1649903
1256.3 | 0.211892 | 1104 | 0.168723
1265.39 | 0.214653 | 1104 | 0.168723
1273.77 | 0.217309 | 1127 | 0.1726023
1282.16 | 0.220088 | 1150 | 0.1766482
1289.98 | 0.222808 | 1150 | 0.1766482
1297.11 | 0.225391 | 1173 | 0.1808844
1304.43 | 0.228177 | 1196 | 0.1853388
1311.53 | 0.231015 | 1196 | 0.1853388
1317.9 | 0.233698 | 1219 | 0.1900451
1324.29 | 0.236541 | 1219 | 0.1900451
1330.03 | 0.239252 | 1242 | 0.1950443
1335.43 | 0.241924 | 1265 | 0.2003874
1340.44 | 0.244564 | 1265 | 0.2003874
1345.36 | 0.247309 | 1288 | 0.2061382
1349.78 | 0.249948 | 1311 | 0.2123791
1353.91 | 0.252586 | 1311 | 0.2123791
1357.44 | 0.255023 | 1334 | 0.2192187
1360.88 | 0.257583 | 1357 | 0.2268048
1364.23 | 0.260232 | 1357 | 0.2268048
1367.34 | 0.262903 | 1380 | 0.2353461
1370.07 | 0.265466 | 1403 | 0.2451522
1372.43 | 0.26795 | 1403 | 0.2451522
1374.14 | 0.269987 | 1426 | 0.2567137
1375.71 | 0.272182 | 1449 | 0.2708864
1377.28 | 0.274777 | 1449 | 0.2708864
1380.42 | 0.29267 | 1472 | 0.2894073