## settings
Status | Progress | Start Time | End Time | Time Elapsed | Model | Params | Lower Bound | Upper Bound | Errors | Tests | Stresses | Temperatures | num_gens | init_pop | offspring | crossover | mutation
Incomplete | 340/1000 | Monday, 12/05/22, 20:30:04 | Friday, 12/09/22, 22:52:06 | 354122s | evpwd | evp_s0 | 0 | 100 | dy_area | G44 | 70 | 800 | 1000 | 400 | 400 | 0.65 | 0.35
[6 empty] | evp_R | 0 | 100 | y_area | G25 | 80 | 800
[6 empty] | evp_d | 0 | 100 | x_end
[6 empty] | evp_n | 0 | 10 | y_end
[6 empty] | evp_eta | 0 | 100000
[6 empty] | wd_wc | 0 | 100
[6 empty] | wd_n | 0 | 100

## results
evp_s0 | evp_R | evp_d | evp_n | evp_eta | wd_wc | wd_n | dy_area | y_area | x_end | y_end | err_sqr_sum
10.10088 | 37.95287 | 41.29808 | 2.003996 | 99849.96 | 50.94889 | 2.451686 | 0.05535731 | 0.06601485 | 0.02035012 | 0.1402254 | 0.02749968
10.10088 | 37.95821 | 33.35326 | 2.003996 | 99828.16 | 50.64767 | 2.585508 | 0.04925443 | 0.07069515 | 0.02035012 | 0.1404389 | 0.02756101
10.10088 | 37.95821 | 33.55078 | 2.003996 | 99741.37 | 50.64767 | 2.585508 | 0.04976705 | 0.0705529 | 0.02035012 | 0.1406743 | 0.02765786
10.10088 | 37.95287 | 33.22066 | 2.003996 | 99637.14 | 50.64767 | 2.603518 | 0.04907446 | 0.07084274 | 0.02035012 | 0.1410757 | 0.02774348
10.10088 | 37.95287 | 33.55078 | 2.003996 | 99741.37 | 50.64767 | 2.585508 | 0.05016021 | 0.07065061 | 0.02035012 | 0.141361 | 0.0279046
10.47889 | 37.95287 | 30.55 | 2.003996 | 99428.26 | 50.64767 | 2.603518 | 0.05147649 | 0.06894853 | 0.02452247 | 0.1441395 | 0.02878127
10.10088 | 37.95287 | 39.25489 | 2.003996 | 99942.61 | 50.31213 | 2.585508 | 0.05491758 | 0.06571041 | 0.02336709 | 0.1448209 | 0.02885291
10.10088 | 37.95287 | 33.55078 | 2.003996 | 99644.86 | 50.64767 | 2.585508 | 0.05230623 | 0.07084021 | 0.02035012 | 0.14417 | 0.02895339
10.09136 | 37.95821 | 35.4174 | 2.003996 | 99741.37 | 50.65421 | 2.636393 | 0.0553796 | 0.06862928 | 0.02336709 | 0.1438987 | 0.02902972
10.10088 | 37.95821 | 38.31788 | 2.003996 | 99741.37 | 50.64767 | 2.585508 | 0.05452549 | 0.0661391 | 0.02336709 | 0.1458293 | 0.02915961

## plot
0 | 1 | 2 | 3
0 | -0.000313 | 0 | 0
25.16 | 0.00524 | 22.95409 | 0.004718003
56.14 | 0.01048 | 45.90818 | 0.008949599
86.36 | 0.01537 | 68.86228 | 0.01282371
120.31 | 0.02057 | 91.81637 | 0.01642521
156.01 | 0.02564 | 137.7246 | 0.02302925
190.97 | 0.03045 | 160.6786 | 0.0261058
225.54 | 0.03498 | 183.6327 | 0.02906672
262.24 | 0.03958 | 206.5868 | 0.03193093
298.5 | 0.04395 | 229.5409 | 0.03471348
333.58 | 0.04799 | 275.4491 | 0.04008025
370.32 | 0.05218 | 298.4032 | 0.04268283
406.73 | 0.05618 | 321.3573 | 0.04524132
444.01 | 0.06024 | 344.3114 | 0.04776168
480.9 | 0.06409 | 390.2196 | 0.0527077
518.33 | 0.068 | 413.1737 | 0.05514159
556.28 | 0.0719 | 436.1277 | 0.05755402
594.99 | 0.07572 | 459.0818 | 0.05994794
633.48 | 0.07956 | 482.0359 | 0.06232597
672.27 | 0.08336 | 527.9441 | 0.06704341
713.8 | 0.08737 | 550.8982 | 0.06938679
752.74 | 0.0911 | 573.8523 | 0.07172225
791.31 | 0.09473 | 596.8064 | 0.07405135
832.69 | 0.09858 | 642.7146 | 0.07869592
870.43 | 0.10207 | 665.6687 | 0.08101386
909.94 | 0.10571 | 688.6228 | 0.08333041
949.58 | 0.10939 | 711.5768 | 0.08564656
989.97 | 0.11306 | 734.5309 | 0.08796327
1028.51 | 0.11656 | 780.4391 | 0.09260185
1064.3 | 0.1198 | 803.3932 | 0.09492534
1103.69 | 0.12335 | 826.3473 | 0.09725264
1140.44 | 0.12669 | 849.3014 | 0.09958446
1178.37 | 0.1301 | 895.2096 | 0.1042644
1212.82 | 0.1333 | 918.1637 | 0.1066137
1251.51 | 0.13684 | 941.1178 | 0.1089702
1290.02 | 0.1404 | 964.0719 | 0.1113343
1327.77 | 0.14389 | 987.0259 | 0.1137068
1366.41 | 0.14744 | 1032.934 | 0.1184788
1403.15 | 0.15091 | 1055.888 | 0.1208795
1438.66 | 0.15426 | 1078.842 | 0.1232907
1476.51 | 0.15784 | 1101.796 | 0.125713
1511.75 | 0.16127 | 1147.705 | 0.1305932
1549.27 | 0.16489 | 1170.659 | 0.1330521
1584.13 | 0.16826 | 1193.613 | 0.1355244
1620.45 | 0.17186 | 1216.567 | 0.1380106
1660.34 | 0.17592 | 1239.521 | 0.1405114
1697.06 | 0.17965 | 1285.429 | 0.1455587
1737.04 | 0.18381 | 1308.383 | 0.1481066
1773.19 | 0.1877 | 1331.337 | 0.1506715
1810.6 | 0.19172 | 1354.291 | 0.153254
1846.22 | 0.19562 | 1400.2 | 0.1584747
1880.27 | 0.19948 | 1423.154 | 0.1611144
1918.49 | 0.2038 | 1446.108 | 0.1637745
1957.17 | 0.20837 | 1469.062 | 0.166456
1990.13 | 0.2124 | 1492.016 | 0.1691595
2025.47 | 0.21678 | 1537.924 | 0.1746363
2063.2 | 0.22169 | 1560.878 | 0.1774114
2097.95 | 0.22627 | 1583.832 | 0.1802122
2131.82 | 0.2309 | 1606.786 | 0.1830397
2167.21 | 0.23581 | 1629.741 | 0.185895
2199.33 | 0.24055 | 1675.649 | 0.1916934
2233.15 | 0.24564 | 1698.603 | 0.1946388
2265.68 | 0.25082 | 1721.557 | 0.1976168
2297.1 | 0.25603 | 1744.511 | 0.2006286
2329.21 | 0.26143 | 1790.419 | 0.2067599
2358.66 | 0.26683 | 1813.373 | 0.2098823
2387.01 | 0.27219 | 1836.327 | 0.2130449
2413.48 | 0.27751 | 1859.281 | 0.2162495
2438.46 | 0.28274 | 1882.236 | 0.2194979
2463.49 | 0.28828 | 1928.144 | 0.2261345
2487.11 | 0.29389 | 1951.098 | 0.2295273
2508.7 | 0.29923 | 1974.052 | 0.232973
2528.04 | 0.30438 | 1997.006 | 0.2364743
2547.39 | 0.30974 | 2042.914 | 0.2436552
2565.86 | 0.31531 | 2065.868 | 0.2473414
2582.03 | 0.32057 | 2088.822 | 0.2510961
2597.24 | 0.32572 | 2111.776 | 0.2549231
2612.39 | 0.33117 | 2134.731 | 0.2588269
2625.06 | 0.33616 | 2180.639 | 0.2668835
2637.49 | 0.34142 | 2203.593 | 0.2710469
2649.53 | 0.34683 | 2226.547 | 0.2753084
2660.34 | 0.35208 | 2249.501 | 0.2796747
2670.79 | 0.35757 | 2295.409 | 0.2887525
2679.61 | 0.36265 | 2318.363 | 0.2934816
2688.51 | 0.368 | 2341.317 | 0.298351
2696.28 | 0.37319 | 2364.271 | 0.3033725
2702.82 | 0.37799 | 2387.226 | 0.3085593
2709.53 | 0.38334 | 2433.134 | 0.3194924
2715.78 | 0.38874 | 2456.088 | 0.3252764
2721.01 | 0.39384 | 2479.042 | 0.3313023
2725.41 | 0.39857 | 2501.996 | 0.3375982
2729.52 | 0.40339 | 2547.904 | 0.3511391
2732.99 | 0.40787 | 2570.858 | 0.3584733
2736.16 | 0.4125 | 2593.812 | 0.3662606
2739.39 | 0.41781 | 2616.766 | 0.3745782
2742.05 | 0.42269 | 2639.721 | 0.3835266
2744.23 | 0.42747 | 2685.629 | 0.4039039
2745.98 | 0.43186 | 2708.583 | 0.4157895
2747.57 | 0.43658 | 2731.537 | 0.4293159
2750.74 | 0.46219 | 2777.445 | 0.4648643
0 | 0.000487 | 0 | 0
8.41 | 0.00453 | 0 | 0
21.04 | 0.0092 | 22.95409 | 0.006491037
36.19 | 0.01409 | 22.95409 | 0.006491037
52.6 | 0.01916 | 45.90818 | 0.01251958
69.11 | 0.02417 | 45.90818 | 0.01251958
85.96 | 0.02908 | 68.86228 | 0.01822105
102.29 | 0.0338 | 68.86228 | 0.01822105
118.94 | 0.03845 | 91.81637 | 0.02368494
136.56 | 0.04328 | 91.81637 | 0.02368494
153.88 | 0.04799 | 114.7705 | 0.02897345
172.55 | 0.0529 | 114.7705 | 0.02897345
191.05 | 0.05768 | 137.7246 | 0.03413154
210.49 | 0.06257 | 137.7246 | 0.03413154
230.24 | 0.06751 | 160.6786 | 0.03919286
249.66 | 0.07237 | 160.6786 | 0.03919286
270.15 | 0.07738 | 183.6327 | 0.04418324
290.77 | 0.08235 | 183.6327 | 0.04418324
311.41 | 0.08732 | 206.5868 | 0.04912302
331.31 | 0.092 | 206.5868 | 0.04912302
351.85 | 0.09683 | 229.5409 | 0.05402856
371.4 | 0.10152 | 229.5409 | 0.05402856
393.18 | 0.1066 | 252.495 | 0.05891332
413.72 | 0.11138 | 252.495 | 0.05891332
434.57 | 0.11635 | 275.4491 | 0.06378855
455.89 | 0.12136 | 298.4032 | 0.06866387
476.68 | 0.12619 | 298.4032 | 0.06866387
497.82 | 0.13123 | 321.3573 | 0.07354766
519.33 | 0.13631 | 321.3573 | 0.07354766
540.77 | 0.14134 | 344.3114 | 0.07844738
561.1 | 0.14625 | 344.3114 | 0.07844738
581.24 | 0.15109 | 367.2655 | 0.08336979
602.26 | 0.15623 | 367.2655 | 0.08336979
622.53 | 0.16126 | 390.2196 | 0.08832115
642.39 | 0.16634 | 390.2196 | 0.08832115
661.07 | 0.171 | 413.1737 | 0.09330736
679.74 | 0.1759 | 413.1737 | 0.09330736
698.76 | 0.18086 | 436.1277 | 0.09833413
716.75 | 0.18559 | 436.1277 | 0.09833413
733.45 | 0.19008 | 459.0818 | 0.103407
750.15 | 0.1947 | 459.0818 | 0.103407
767.62 | 0.19959 | 482.0359 | 0.1085317
784.42 | 0.20434 | 482.0359 | 0.1085317
799.84 | 0.20878 | 504.99 | 0.1137137
814.88 | 0.21322 | 504.99 | 0.1137137
829.62 | 0.21774 | 527.9441 | 0.118959
845.02 | 0.22249 | 527.9441 | 0.118959
860.42 | 0.22733 | 550.8982 | 0.1242736
876.78 | 0.23266 | 550.8982 | 0.1242736
890.98 | 0.23742 | 573.8523 | 0.1296639
905.3 | 0.24229 | 596.8064 | 0.1351368
918.31 | 0.24687 | 596.8064 | 0.1351368
931.89 | 0.25177 | 619.7605 | 0.1406997
945.57 | 0.25683 | 619.7605 | 0.1406997
958.15 | 0.26168 | 642.7146 | 0.1463606
970.65 | 0.26657 | 642.7146 | 0.1463606
982.99 | 0.27161 | 665.6687 | 0.1521281
994.91 | 0.27668 | 665.6687 | 0.1521281
1005.98 | 0.28142 | 688.6228 | 0.158012
1016.7 | 0.28634 | 688.6228 | 0.158012
1027.44 | 0.29128 | 711.5768 | 0.164023
1037.1 | 0.29602 | 711.5768 | 0.164023
1046.39 | 0.30077 | 734.5309 | 0.1701729
1056.24 | 0.30592 | 734.5309 | 0.1701729
1064.85 | 0.31066 | 757.485 | 0.1764752
1073.19 | 0.31533 | 757.485 | 0.1764752
1081.05 | 0.31995 | 780.4391 | 0.1829451
1088.74 | 0.32466 | 780.4391 | 0.1829451
1096.03 | 0.32936 | 803.3932 | 0.1896
1103.22 | 0.33418 | 803.3932 | 0.1896
1110.33 | 0.33913 | 826.3473 | 0.1964598
1116.9 | 0.34399 | 826.3473 | 0.1964598
1123.22 | 0.34876 | 849.3014 | 0.2035476
1128.95 | 0.35338 | 849.3014 | 0.2035476
1134.4 | 0.35799 | 872.2555 | 0.2108907
1139.56 | 0.36257 | 895.2096 | 0.2185211
1144.61 | 0.3673 | 895.2096 | 0.2185211
1149.23 | 0.37177 | 918.1637 | 0.2264774
1153.64 | 0.3763 | 918.1637 | 0.2264774
1157.94 | 0.38095 | 941.1178 | 0.2348063
1162.01 | 0.38557 | 941.1178 | 0.2348063
1165.95 | 0.39031 | 964.0719 | 0.2435655
1169.49 | 0.39493 | 964.0719 | 0.2435655
1173.03 | 0.39969 | 987.0259 | 0.2528276
1176.36 | 0.40453 | 987.0259 | 0.2528276
1179.48 | 0.40938 | 1009.98 | 0.2626857
1182.29 | 0.414 | 1009.98 | 0.2626857
1184.79 | 0.41841 | 1032.934 | 0.2732631
1187.21 | 0.42298 | 1032.934 | 0.2732631
1189.53 | 0.42769 | 1055.888 | 0.2847278
1191.73 | 0.43257 | 1055.888 | 0.2847278
1193.7 | 0.43724 | 1078.842 | 0.2973194
1195.4 | 0.4416 | 1078.842 | 0.2973194
1197.05 | 0.44616 | 1101.796 | 0.3113996
1198.69 | 0.45117 | 1101.796 | 0.3113996
1200.27 | 0.45652 | 1124.75 | 0.3275617
1201.84 | 0.46247 | 1124.75 | 0.3275617
1203.41 | 0.46936 | 1147.705 | 0.3469106
1204.98 | 0.47764 | 1147.705 | 0.3469106
1208.1 | 0.51294 | 1170.659 | 0.3720535