## settings
Status | Progress | Start Time | End Time | Time Elapsed | Model | Params | Lower Bound | Upper Bound | Errors | Tests | Stresses | Temperatures | num_gens | init_pop | offspring | crossover | mutation
Incomplete | 390/1000 | Monday, 12/05/22, 20:30:04 | Saturday, 12/10/22, 13:16:16 | 405973s | evpwd | evp_s0 | 0 | 100 | dy_area | G44 | 70 | 800 | 1000 | 400 | 400 | 0.65 | 0.35
[6 empty] | evp_R | 0 | 100 | y_area | G25 | 80 | 800
[6 empty] | evp_d | 0 | 100 | x_end
[6 empty] | evp_n | 0 | 10 | y_end
[6 empty] | evp_eta | 0 | 100000
[6 empty] | wd_wc | 0 | 100
[6 empty] | wd_n | 0 | 100

## results
evp_s0 | evp_R | evp_d | evp_n | evp_eta | wd_wc | wd_n | dy_area | y_area | x_end | y_end | err_sqr_sum
10.11254 | 37.95287 | 41.29808 | 2.003996 | 99849.96 | 50.94889 | 2.451686 | 0.05444391 | 0.06584347 | 0.02035012 | 0.1386422 | 0.02693528
10.10088 | 37.95287 | 41.29808 | 2.003996 | 99849.96 | 50.94889 | 2.451686 | 0.05535731 | 0.06601485 | 0.02035012 | 0.1402254 | 0.02749968
10.10088 | 37.95821 | 33.35326 | 2.003996 | 99828.16 | 50.64767 | 2.585508 | 0.04925443 | 0.07069515 | 0.02035012 | 0.1404389 | 0.02756101
10.10088 | 37.95821 | 33.55078 | 2.003996 | 99741.37 | 50.64767 | 2.585508 | 0.04976705 | 0.0705529 | 0.02035012 | 0.1406743 | 0.02765786
10.10088 | 37.95287 | 33.22066 | 2.003996 | 99637.14 | 50.64767 | 2.603518 | 0.04907446 | 0.07084274 | 0.02035012 | 0.1410757 | 0.02774348
10.10088 | 37.95287 | 33.55078 | 2.003996 | 99741.37 | 50.64767 | 2.585508 | 0.05016021 | 0.07065061 | 0.02035012 | 0.141361 | 0.0279046
10.47889 | 37.95287 | 30.55 | 2.003996 | 99428.26 | 50.64767 | 2.603518 | 0.05147649 | 0.06894853 | 0.02452247 | 0.1441395 | 0.02878127
10.10088 | 37.95287 | 39.25489 | 2.003996 | 99942.61 | 50.31213 | 2.585508 | 0.05491758 | 0.06571041 | 0.02336709 | 0.1448209 | 0.02885291
10.10088 | 37.95287 | 33.55078 | 2.003996 | 99644.86 | 50.64767 | 2.585508 | 0.05230623 | 0.07084021 | 0.02035012 | 0.14417 | 0.02895339
10.09136 | 37.95821 | 35.4174 | 2.003996 | 99741.37 | 50.65421 | 2.636393 | 0.0553796 | 0.06862928 | 0.02336709 | 0.1438987 | 0.02902972

## plot
0 | 1 | 2 | 3
0 | -0.000313 | 0 | 0
25.16 | 0.00524 | 22.95409 | 0.004716285
56.14 | 0.01048 | 45.90818 | 0.008946178
86.36 | 0.01537 | 68.86228 | 0.01281859
120.31 | 0.02057 | 91.81637 | 0.01641839
156.01 | 0.02564 | 137.7246 | 0.023019
190.97 | 0.03045 | 160.6786 | 0.0260938
225.54 | 0.03498 | 183.6327 | 0.02905297
262.24 | 0.03958 | 206.5868 | 0.0319154
298.5 | 0.04395 | 229.5409 | 0.03469616
333.58 | 0.04799 | 275.4491 | 0.04005927
370.32 | 0.05218 | 298.4032 | 0.04265998
406.73 | 0.05618 | 321.3573 | 0.04521659
444.01 | 0.06024 | 344.3114 | 0.04773504
480.9 | 0.06409 | 390.2196 | 0.05267716
518.33 | 0.068 | 413.1737 | 0.05510906
556.28 | 0.0719 | 436.1277 | 0.05751947
594.99 | 0.07572 | 459.0818 | 0.05991135
633.48 | 0.07956 | 482.0359 | 0.06228732
672.27 | 0.08336 | 527.9441 | 0.06700055
713.8 | 0.08737 | 550.8982 | 0.06934178
752.74 | 0.0911 | 573.8523 | 0.07167507
791.31 | 0.09473 | 596.8064 | 0.07400196
832.69 | 0.09858 | 642.7146 | 0.07864204
870.43 | 0.10207 | 665.6687 | 0.0809577
909.94 | 0.10571 | 688.6228 | 0.08327193
949.58 | 0.10939 | 711.5768 | 0.08558573
989.97 | 0.11306 | 734.5309 | 0.08790007
1028.51 | 0.11656 | 780.4391 | 0.09253381
1064.3 | 0.1198 | 803.3932 | 0.09485483
1103.69 | 0.12335 | 826.3473 | 0.09717963
1140.44 | 0.12669 | 849.3014 | 0.09950892
1178.37 | 0.1301 | 895.2096 | 0.1041837
1212.82 | 0.1333 | 918.1637 | 0.1065304
1251.51 | 0.13684 | 941.1178 | 0.1088842
1290.02 | 0.1404 | 964.0719 | 0.1112456
1327.77 | 0.14389 | 987.0259 | 0.1136153
1366.41 | 0.14744 | 1032.934 | 0.1183818
1403.15 | 0.15091 | 1055.888 | 0.1207796
1438.66 | 0.15426 | 1078.842 | 0.1231879
1476.51 | 0.15784 | 1101.796 | 0.1256073
1511.75 | 0.16127 | 1147.705 | 0.1304814
1549.27 | 0.16489 | 1170.659 | 0.1329373
1584.13 | 0.16826 | 1193.613 | 0.1354065
1620.45 | 0.17186 | 1216.567 | 0.1378895
1660.34 | 0.17592 | 1239.521 | 0.140387
1697.06 | 0.17965 | 1285.429 | 0.1454277
1737.04 | 0.18381 | 1308.383 | 0.1479722
1773.19 | 0.1877 | 1331.337 | 0.1505336
1810.6 | 0.19172 | 1354.291 | 0.1531126
1846.22 | 0.19562 | 1400.2 | 0.1583261
1880.27 | 0.19948 | 1423.154 | 0.160962
1918.49 | 0.2038 | 1446.108 | 0.1636183
1957.17 | 0.20837 | 1469.062 | 0.1662958
1990.13 | 0.2124 | 1492.016 | 0.1689954
2025.47 | 0.21678 | 1537.924 | 0.174464
2063.2 | 0.22169 | 1560.878 | 0.1772348
2097.95 | 0.22627 | 1583.832 | 0.1800312
2131.82 | 0.2309 | 1606.786 | 0.1828543
2167.21 | 0.23581 | 1629.741 | 0.185705
2199.33 | 0.24055 | 1675.649 | 0.1914938
2233.15 | 0.24564 | 1698.603 | 0.1944343
2265.68 | 0.25082 | 1721.557 | 0.1974071
2297.1 | 0.25603 | 1744.511 | 0.2004137
2329.21 | 0.26143 | 1790.419 | 0.206534
2358.66 | 0.26683 | 1813.373 | 0.2096507
2387.01 | 0.27219 | 1836.327 | 0.2128074
2413.48 | 0.27751 | 1859.281 | 0.2160057
2438.46 | 0.28274 | 1882.236 | 0.2192478
2463.49 | 0.28828 | 1928.144 | 0.225871
2487.11 | 0.29389 | 1951.098 | 0.2292567
2508.7 | 0.29923 | 1974.052 | 0.232695
2528.04 | 0.30438 | 1997.006 | 0.2361886
2547.39 | 0.30974 | 2042.914 | 0.2433533
2565.86 | 0.31531 | 2065.868 | 0.2470307
2582.03 | 0.32057 | 2088.822 | 0.2507762
2597.24 | 0.32572 | 2111.776 | 0.2545938
2612.39 | 0.33117 | 2134.731 | 0.2584875
2625.06 | 0.33616 | 2180.639 | 0.2665223
2637.49 | 0.34142 | 2203.593 | 0.2706739
2649.53 | 0.34683 | 2226.547 | 0.2749229
2660.34 | 0.35208 | 2249.501 | 0.279276
2670.79 | 0.35757 | 2295.409 | 0.2883246
2679.61 | 0.36265 | 2318.363 | 0.2930375
2688.51 | 0.368 | 2341.317 | 0.2978896
2696.28 | 0.37319 | 2364.271 | 0.3028924
2702.82 | 0.37799 | 2387.226 | 0.308059
2709.53 | 0.38334 | 2433.134 | 0.3189461
2715.78 | 0.38874 | 2456.088 | 0.3247036
2721.01 | 0.39384 | 2479.042 | 0.3307004
2725.41 | 0.39857 | 2501.996 | 0.3369639
2729.52 | 0.40339 | 2547.904 | 0.3504274
2732.99 | 0.40787 | 2570.858 | 0.3577147
2736.16 | 0.4125 | 2593.812 | 0.3654478
2739.39 | 0.41781 | 2616.766 | 0.3737019
2742.05 | 0.42269 | 2639.721 | 0.3825744
2744.23 | 0.42747 | 2685.629 | 0.4027434
2745.98 | 0.43186 | 2708.583 | 0.4144782
2747.57 | 0.43658 | 2731.537 | 0.4277981
2750.74 | 0.46219 | 2777.445 | 0.4625175
0 | 0.000487 | 0 | 0
8.41 | 0.00453 | 0 | 0
21.04 | 0.0092 | 22.95409 | 0.006488583
36.19 | 0.01409 | 22.95409 | 0.006488583
52.6 | 0.01916 | 45.90818 | 0.0125146
69.11 | 0.02417 | 45.90818 | 0.0125146
85.96 | 0.02908 | 68.86228 | 0.01821347
102.29 | 0.0338 | 68.86228 | 0.01821347
118.94 | 0.03845 | 91.81637 | 0.02367469
136.56 | 0.04328 | 91.81637 | 0.02367469
153.88 | 0.04799 | 114.7705 | 0.02896044
172.55 | 0.0529 | 114.7705 | 0.02896044
191.05 | 0.05768 | 137.7246 | 0.0341157
210.49 | 0.06257 | 137.7246 | 0.0341157
230.24 | 0.06751 | 160.6786 | 0.0391741
249.66 | 0.07237 | 160.6786 | 0.0391741
270.15 | 0.07738 | 183.6327 | 0.04416148
290.77 | 0.08235 | 183.6327 | 0.04416148
311.41 | 0.08732 | 206.5868 | 0.04909817
331.31 | 0.092 | 206.5868 | 0.04909817
351.85 | 0.09683 | 229.5409 | 0.05400055
371.4 | 0.10152 | 229.5409 | 0.05400055
393.18 | 0.1066 | 252.495 | 0.05888205
413.72 | 0.11138 | 252.495 | 0.05888205
434.57 | 0.11635 | 275.4491 | 0.06375393
455.89 | 0.12136 | 298.4032 | 0.06862581
476.68 | 0.12619 | 298.4032 | 0.06862581
497.82 | 0.13123 | 321.3573 | 0.07350607
519.33 | 0.13631 | 321.3573 | 0.07350607
540.77 | 0.14134 | 344.3114 | 0.07840216
561.1 | 0.14625 | 344.3114 | 0.07840216
581.24 | 0.15109 | 367.2655 | 0.08332083
602.26 | 0.15623 | 367.2655 | 0.08332083
622.53 | 0.16126 | 390.2196 | 0.08826834
642.39 | 0.16634 | 390.2196 | 0.08826834
661.07 | 0.171 | 413.1737 | 0.09325059
679.74 | 0.1759 | 413.1737 | 0.09325059
698.76 | 0.18086 | 436.1277 | 0.09827327
716.75 | 0.18559 | 436.1277 | 0.09827327
733.45 | 0.19008 | 459.0818 | 0.103342
750.15 | 0.1947 | 459.0818 | 0.103342
767.62 | 0.19959 | 482.0359 | 0.1084622
784.42 | 0.20434 | 482.0359 | 0.1084622
799.84 | 0.20878 | 504.99 | 0.1136398
814.88 | 0.21322 | 504.99 | 0.1136398
829.62 | 0.21774 | 527.9441 | 0.1188803
845.02 | 0.22249 | 527.9441 | 0.1188803
860.42 | 0.22733 | 550.8982 | 0.1241901
876.78 | 0.23266 | 550.8982 | 0.1241901
890.98 | 0.23742 | 573.8523 | 0.1295753
905.3 | 0.24229 | 596.8064 | 0.135043
918.31 | 0.24687 | 596.8064 | 0.135043
931.89 | 0.25177 | 619.7605 | 0.1406003
945.57 | 0.25683 | 619.7605 | 0.1406003
958.15 | 0.26168 | 642.7146 | 0.1462554
970.65 | 0.26657 | 642.7146 | 0.1462554
982.99 | 0.27161 | 665.6687 | 0.1520169
994.91 | 0.27668 | 665.6687 | 0.1520169
1005.98 | 0.28142 | 688.6228 | 0.1578944
1016.7 | 0.28634 | 688.6228 | 0.1578944
1027.44 | 0.29128 | 711.5768 | 0.1638985
1037.1 | 0.29602 | 711.5768 | 0.1638985
1046.39 | 0.30077 | 734.5309 | 0.1700412
1056.24 | 0.30592 | 734.5309 | 0.1700412
1064.85 | 0.31066 | 757.485 | 0.1763358
1073.19 | 0.31533 | 757.485 | 0.1763358
1081.05 | 0.31995 | 780.4391 | 0.1827975
1088.74 | 0.32466 | 780.4391 | 0.1827975
1096.03 | 0.32936 | 803.3932 | 0.1894435
1103.22 | 0.33418 | 803.3932 | 0.1894435
1110.33 | 0.33913 | 826.3473 | 0.1962936
1116.9 | 0.34399 | 826.3473 | 0.1962936
1123.22 | 0.34876 | 849.3014 | 0.203371
1128.95 | 0.35338 | 849.3014 | 0.203371
1134.4 | 0.35799 | 872.2555 | 0.2107026
1139.56 | 0.36257 | 895.2096 | 0.2183204
1144.61 | 0.3673 | 895.2096 | 0.2183204
1149.23 | 0.37177 | 918.1637 | 0.2262625
1153.64 | 0.3763 | 918.1637 | 0.2262625
1157.94 | 0.38095 | 941.1178 | 0.2345755
1162.01 | 0.38557 | 941.1178 | 0.2345755
1165.95 | 0.39031 | 964.0719 | 0.2433165
1169.49 | 0.39493 | 964.0719 | 0.2433165
1173.03 | 0.39969 | 987.0259 | 0.2525577
1176.36 | 0.40453 | 987.0259 | 0.2525577
1179.48 | 0.40938 | 1009.98 | 0.2623913
1182.29 | 0.414 | 1009.98 | 0.2623913
1184.79 | 0.41841 | 1032.934 | 0.2729391
1187.21 | 0.42298 | 1032.934 | 0.2729391
1189.53 | 0.42769 | 1055.888 | 0.2843676
1191.73 | 0.43257 | 1055.888 | 0.2843676
1193.7 | 0.43724 | 1078.842 | 0.2969131
1195.4 | 0.4416 | 1078.842 | 0.2969131
1197.05 | 0.44616 | 1101.796 | 0.3109319
1198.69 | 0.45117 | 1101.796 | 0.3109319
1200.27 | 0.45652 | 1124.75 | 0.3270062
1201.84 | 0.46247 | 1124.75 | 0.3270062
1203.41 | 0.46936 | 1147.705 | 0.3462148
1204.98 | 0.47764 | 1147.705 | 0.3462148
1208.1 | 0.51294 | 1170.659 | 0.3710732