## settings
Status | Progress | Start Time | End Time | Time Elapsed | Model | Params | Lower Bound | Upper Bound | Errors | Tests | Stresses | Temperatures | num_gens | init_pop | offspring | crossover | mutation
Incomplete | 360/1000 | Tuesday, 12/06/22, 21:45:12 | Saturday, 12/10/22, 03:37:53 | 280361s | evpwd | evp_s0 | 0 | 100 | dy_area | G44 | 70 | 800 | 1000 | 400 | 400 | 0.65 | 0.35
[6 empty] | evp_R | 0 | 100 | y_area | G25 | 80 | 800
[6 empty] | evp_d | 0 | 100 | x_end
[6 empty] | evp_n | 0 | 10 | y_end
[6 empty] | evp_eta | 0 | 1000000
[6 empty] | wd_wc | 0 | 100
[6 empty] | wd_n | 0 | 100

## results
evp_s0 | evp_R | evp_d | evp_n | evp_eta | wd_wc | wd_n | dy_area | y_area | x_end | y_end | err_sqr_sum
42.62231 | 11.1956 | 27.78924 | 1.54817 | 822524.7 | 46.81146 | 3.615046 | 0.05627602 | 0.07399803 | 0.02567785 | 0.1400127 | 0.02890561
20.48099 | 32.55609 | 36.99234 | 1.645543 | 514950.9 | 49.57908 | 2.447304 | 0.06648343 | 0.0741297 | 0.006677692 | 0.1379752 | 0.028997
20.48099 | 32.55609 | 36.9215 | 1.645543 | 514950.9 | 49.57908 | 2.447304 | 0.06676053 | 0.07419268 | 0.006677692 | 0.1385591 | 0.02920474
20.10647 | 35.43643 | 32.82213 | 1.645543 | 489086.3 | 49.59448 | 2.447304 | 0.06738226 | 0.06220137 | 0.04590951 | 0.1369859 | 0.0292822
43.18591 | 11.1956 | 30.02006 | 1.54817 | 822524.7 | 46.81146 | 3.615046 | 0.06471139 | 0.06057413 | 0.03588413 | 0.1421718 | 0.02935729
20.48099 | 32.55609 | 36.84139 | 1.645543 | 514950.9 | 49.57908 | 2.447304 | 0.06708318 | 0.07427046 | 0.006677692 | 0.1392339 | 0.02944692
2.242656 | 52.55841 | 44.99331 | 1.667442 | 422813.9 | 54.44483 | 2.131108 | 0.08431719 | 0.05180709 | 0.02869482 | 0.1378494 | 0.0296192
43.18591 | 12.48067 | 21.95165 | 1.550999 | 771491 | 47.10057 | 3.615046 | 0.05423883 | 0.0490825 | 0.05488429 | 0.148956 | 0.03055111
42.62231 | 11.1956 | 36.95098 | 1.54817 | 822524.7 | 46.81146 | 3.615046 | 0.07663286 | 0.06420188 | 0.02869482 | 0.1405525 | 0.03057286
6.314476 | 51.01805 | 17.17019 | 1.667442 | 448304 | 52.11641 | 2.273361 | 0.04111847 | 0.06745386 | 0.03286717 | 0.1529918 | 0.03072748

## plot
0 | 1 | 2 | 3
0 | -0.000313 | 0 | 0
25.16 | 0.00524 | 22.95409 | 0.004485655
56.14 | 0.01048 | 45.90818 | 0.008737428
86.36 | 0.01537 | 68.86228 | 0.01279398
120.31 | 0.02057 | 91.81637 | 0.01668555
156.01 | 0.02564 | 137.7246 | 0.02406539
190.97 | 0.03045 | 160.6786 | 0.02758913
225.54 | 0.03498 | 183.6327 | 0.03102067
262.24 | 0.03958 | 206.5868 | 0.03437115
298.5 | 0.04395 | 229.5409 | 0.03765001
333.58 | 0.04799 | 275.4491 | 0.04402405
370.32 | 0.05218 | 298.4032 | 0.04713221
406.73 | 0.05618 | 321.3573 | 0.05019506
444.01 | 0.06024 | 344.3114 | 0.05321724
480.9 | 0.06409 | 367.2655 | 0.05620282
518.33 | 0.068 | 413.1737 | 0.0620783
556.28 | 0.0719 | 436.1277 | 0.06497433
594.99 | 0.07572 | 459.0818 | 0.06784611
633.48 | 0.07956 | 482.0359 | 0.070696
672.27 | 0.08336 | 504.99 | 0.07352612
713.8 | 0.08737 | 550.8982 | 0.07913464
752.74 | 0.0911 | 573.8523 | 0.08191644
791.31 | 0.09473 | 596.8064 | 0.08468528
832.69 | 0.09858 | 619.7605 | 0.08744254
870.43 | 0.10207 | 665.6687 | 0.09292731
909.94 | 0.10571 | 688.6228 | 0.0956571
949.58 | 0.10939 | 711.5768 | 0.09837989
989.97 | 0.11306 | 734.5309 | 0.1010966
1028.51 | 0.11656 | 757.485 | 0.1038082
1064.3 | 0.1198 | 803.3932 | 0.1092194
1103.69 | 0.12335 | 826.3473 | 0.1119205
1140.44 | 0.12669 | 849.3014 | 0.1146197
1178.37 | 0.1301 | 872.2555 | 0.1173176
1212.82 | 0.1333 | 895.2096 | 0.1200149
1251.51 | 0.13684 | 941.1178 | 0.1254102
1290.02 | 0.1404 | 964.0719 | 0.1281096
1327.77 | 0.14389 | 987.0259 | 0.1308108
1366.41 | 0.14744 | 1009.98 | 0.1335145
1403.15 | 0.15091 | 1032.934 | 0.1362212
1438.66 | 0.15426 | 1078.842 | 0.141646
1476.51 | 0.15784 | 1101.796 | 0.1443653
1511.75 | 0.16127 | 1124.75 | 0.1470898
1549.27 | 0.16489 | 1147.705 | 0.1498201
1584.13 | 0.16826 | 1193.613 | 0.1553005
1620.45 | 0.17186 | 1216.567 | 0.1580517
1660.34 | 0.17592 | 1239.521 | 0.1608109
1697.06 | 0.17965 | 1262.475 | 0.1635788
1737.04 | 0.18381 | 1285.429 | 0.1663558
1773.19 | 0.1877 | 1331.337 | 0.17194
1810.6 | 0.19172 | 1354.291 | 0.1747484
1846.22 | 0.19562 | 1377.246 | 0.1775685
1880.27 | 0.19948 | 1400.2 | 0.1804009
1918.49 | 0.2038 | 1423.154 | 0.1832463
1957.17 | 0.20837 | 1469.062 | 0.188979
1990.13 | 0.2124 | 1492.016 | 0.1918678
2025.47 | 0.21678 | 1514.97 | 0.1947725
2063.2 | 0.22169 | 1537.924 | 0.1976941
2097.95 | 0.22627 | 1560.878 | 0.2006332
2131.82 | 0.2309 | 1606.786 | 0.2065679
2167.21 | 0.23581 | 1629.741 | 0.2095654
2199.33 | 0.24055 | 1652.695 | 0.2125842
2233.15 | 0.24564 | 1675.649 | 0.2156255
2265.68 | 0.25082 | 1721.557 | 0.2217799
2297.1 | 0.25603 | 1744.511 | 0.2248954
2329.21 | 0.26143 | 1767.465 | 0.2280381
2358.66 | 0.26683 | 1790.419 | 0.2312094
2387.01 | 0.27219 | 1813.373 | 0.2344108
2413.48 | 0.27751 | 1859.281 | 0.2409101
2438.46 | 0.28274 | 1882.236 | 0.2442113
2463.49 | 0.28828 | 1905.19 | 0.2475493
2487.11 | 0.29389 | 1928.144 | 0.2509261
2508.7 | 0.29923 | 1951.098 | 0.2543439
2528.04 | 0.30438 | 1997.006 | 0.2613113
2547.39 | 0.30974 | 2019.96 | 0.264866
2565.86 | 0.31531 | 2042.914 | 0.2684717
2582.03 | 0.32057 | 2065.868 | 0.2721315
2597.24 | 0.32572 | 2088.822 | 0.2758487
2612.39 | 0.33117 | 2134.731 | 0.2834696
2625.06 | 0.33616 | 2157.685 | 0.2873816
2637.49 | 0.34142 | 2180.639 | 0.2913672
2649.53 | 0.34683 | 2203.593 | 0.2954316
2660.34 | 0.35208 | 2249.501 | 0.30382
2670.79 | 0.35757 | 2272.455 | 0.308157
2679.61 | 0.36265 | 2295.409 | 0.3125992
2688.51 | 0.368 | 2318.363 | 0.3171553
2696.28 | 0.37319 | 2341.317 | 0.3218349
2702.82 | 0.37799 | 2387.226 | 0.3316102
2709.53 | 0.38334 | 2410.18 | 0.3367327
2715.78 | 0.38874 | 2433.134 | 0.3420332
2721.01 | 0.39384 | 2456.088 | 0.3475308
2725.41 | 0.39857 | 2479.042 | 0.3532483
2729.52 | 0.40339 | 2524.95 | 0.3654559
2732.99 | 0.40787 | 2547.904 | 0.3720177
2736.16 | 0.4125 | 2570.858 | 0.3789466
2739.39 | 0.41781 | 2593.812 | 0.3863042
2742.05 | 0.42269 | 2616.766 | 0.3941697
2744.23 | 0.42747 | 2662.675 | 0.4118845
2745.98 | 0.43186 | 2685.629 | 0.4220859
2747.57 | 0.43658 | 2708.583 | 0.43357
2750.74 | 0.46219 | 2754.491 | 0.4630006
0 | 0.000487 | 0 | 0
8.41 | 0.00453 | 0 | 0
21.04 | 0.0092 | 22.95409 | 0.007025978
36.19 | 0.01409 | 22.95409 | 0.007025978
52.6 | 0.01916 | 45.90818 | 0.01376123
69.11 | 0.02417 | 45.90818 | 0.01376123
85.96 | 0.02908 | 68.86228 | 0.02026705
102.29 | 0.0338 | 68.86228 | 0.02026705
118.94 | 0.03845 | 91.81637 | 0.02658963
136.56 | 0.04328 | 91.81637 | 0.02658963
153.88 | 0.04799 | 114.7705 | 0.0327646
172.55 | 0.0529 | 114.7705 | 0.0327646
191.05 | 0.05768 | 137.7246 | 0.03882004
210.49 | 0.06257 | 137.7246 | 0.03882004
230.24 | 0.06751 | 160.6786 | 0.04477846
249.66 | 0.07237 | 160.6786 | 0.04477846
270.15 | 0.07738 | 183.6327 | 0.05065824
290.77 | 0.08235 | 183.6327 | 0.05065824
311.41 | 0.08732 | 206.5868 | 0.05647461
331.31 | 0.092 | 206.5868 | 0.05647461
351.85 | 0.09683 | 229.5409 | 0.06224036
371.4 | 0.10152 | 229.5409 | 0.06224036
393.18 | 0.1066 | 252.495 | 0.06796642
413.72 | 0.11138 | 252.495 | 0.06796642
434.57 | 0.11635 | 275.4491 | 0.07366224
455.89 | 0.12136 | 275.4491 | 0.07366224
476.68 | 0.12619 | 298.4032 | 0.07933612
497.82 | 0.13123 | 298.4032 | 0.07933612
519.33 | 0.13631 | 321.3573 | 0.08499549
540.77 | 0.14134 | 321.3573 | 0.08499549
561.1 | 0.14625 | 344.3114 | 0.09064706
581.24 | 0.15109 | 344.3114 | 0.09064706
602.26 | 0.15623 | 367.2655 | 0.09629705
622.53 | 0.16126 | 367.2655 | 0.09629705
642.39 | 0.16634 | 390.2196 | 0.1019512
661.07 | 0.171 | 390.2196 | 0.1019512
679.74 | 0.1759 | 413.1737 | 0.1076152
698.76 | 0.18086 | 413.1737 | 0.1076152
716.75 | 0.18559 | 436.1277 | 0.1132943
733.45 | 0.19008 | 436.1277 | 0.1132943
750.15 | 0.1947 | 459.0818 | 0.1189938
767.62 | 0.19959 | 459.0818 | 0.1189938
784.42 | 0.20434 | 482.0359 | 0.1247189
799.84 | 0.20878 | 482.0359 | 0.1247189
814.88 | 0.21322 | 504.99 | 0.1304752
829.62 | 0.21774 | 504.99 | 0.1304752
845.02 | 0.22249 | 527.9441 | 0.136268
860.42 | 0.22733 | 527.9441 | 0.136268
876.78 | 0.23266 | 550.8982 | 0.1421032
890.98 | 0.23742 | 550.8982 | 0.1421032
905.3 | 0.24229 | 573.8523 | 0.1479868
918.31 | 0.24687 | 596.8064 | 0.1539253
931.89 | 0.25177 | 596.8064 | 0.1539253
945.57 | 0.25683 | 619.7605 | 0.1599255
958.15 | 0.26168 | 619.7605 | 0.1599255
970.65 | 0.26657 | 642.7146 | 0.1659951
982.99 | 0.27161 | 642.7146 | 0.1659951
994.91 | 0.27668 | 665.6687 | 0.1721422
1005.98 | 0.28142 | 665.6687 | 0.1721422
1016.7 | 0.28634 | 688.6228 | 0.1783759
1027.44 | 0.29128 | 688.6228 | 0.1783759
1037.1 | 0.29602 | 711.5768 | 0.1847062
1046.39 | 0.30077 | 711.5768 | 0.1847062
1056.24 | 0.30592 | 734.5309 | 0.1911444
1064.85 | 0.31066 | 734.5309 | 0.1911444
1073.19 | 0.31533 | 757.485 | 0.1977031
1081.05 | 0.31995 | 757.485 | 0.1977031
1088.74 | 0.32466 | 780.4391 | 0.2043968
1096.03 | 0.32936 | 780.4391 | 0.2043968
1103.22 | 0.33418 | 803.3932 | 0.211242
1110.33 | 0.33913 | 803.3932 | 0.211242
1116.9 | 0.34399 | 826.3473 | 0.2182576
1123.22 | 0.34876 | 826.3473 | 0.2182576
1128.95 | 0.35338 | 849.3014 | 0.225466
1134.4 | 0.35799 | 849.3014 | 0.225466
1139.56 | 0.36257 | 872.2555 | 0.2328933
1144.61 | 0.3673 | 872.2555 | 0.2328933
1149.23 | 0.37177 | 895.2096 | 0.2405709
1153.64 | 0.3763 | 895.2096 | 0.2405709
1157.94 | 0.38095 | 918.1637 | 0.2485367
1162.01 | 0.38557 | 918.1637 | 0.2485367
1165.95 | 0.39031 | 941.1178 | 0.2568371
1169.49 | 0.39493 | 941.1178 | 0.2568371
1173.03 | 0.39969 | 964.0719 | 0.2655305
1176.36 | 0.40453 | 964.0719 | 0.2655305
1179.48 | 0.40938 | 987.0259 | 0.2746913
1182.29 | 0.414 | 987.0259 | 0.2746913
1184.79 | 0.41841 | 1009.98 | 0.2844173
1187.21 | 0.42298 | 1009.98 | 0.2844173
1189.53 | 0.42769 | 1032.934 | 0.2948412
1191.73 | 0.43257 | 1032.934 | 0.2948412
1193.7 | 0.43724 | 1055.888 | 0.3061507
1195.4 | 0.4416 | 1055.888 | 0.3061507
1197.05 | 0.44616 | 1078.842 | 0.3186267
1198.69 | 0.45117 | 1078.842 | 0.3186267
1200.27 | 0.45652 | 1101.796 | 0.3327244
1201.84 | 0.46247 | 1101.796 | 0.3327244
1203.41 | 0.46936 | 1124.75 | 0.3492782
1204.98 | 0.47764 | 1124.75 | 0.3492782
1208.1 | 0.51294 | 1147.705 | 0.3702033