## settings
Status | Progress | Start Time | End Time | Time Elapsed | Model | Params | Lower Bound | Upper Bound | Errors | Tests | Stresses | Temperatures | num_gens | init_pop | offspring | crossover | mutation
Incomplete | 80/1000 | Thursday, 12/08/22, 10:19:43 | Saturday, 12/10/22, 05:37:40 | 155877s | evpwd | evp_s0 | 0 | 100 | dy_area | G32 | 60 | 800 | 1000 | 400 | 400 | 0.65 | 0.35
[6 empty] | evp_R | 0 | 100 | y_area | G33 | 65 | 800
[6 empty] | evp_d | 0 | 100 | x_end | G44 | 70 | 800
[6 empty] | evp_n | 0 | 10 | y_end | G25 | 80 | 800
[6 empty] | evp_eta | 0 | 1000000
[6 empty] | wd_wc | 0 | 100
[6 empty] | wd_n | 0 | 100

## results
evp_s0 | evp_R | evp_d | evp_n | evp_eta | wd_wc | wd_n | dy_area | y_area | x_end | y_end | err_sqr_sum
29.8089 | 15.94686 | 76.4933 | 1.681556 | 622113.9 | 30.11913 | 3.564114 | 0.1556102 | 0.1424022 | 0.0441841 | 0.2893045 | 0.1301422
26.22769 | 19.01696 | 45.33208 | 1.657507 | 738817.4 | 24.3605 | 6.293803 | 0.1046908 | 0.1236068 | 0.04005515 | 0.322865 | 0.132085
45.20262 | 5.348056 | 72.43159 | 1.593209 | 725385.2 | 31.57683 | 7.739935 | 0.1657443 | 0.07636402 | 0.1538584 | 0.2741391 | 0.1321273
29.8089 | 15.94686 | 69.28214 | 1.681556 | 622113.9 | 30.11913 | 3.530273 | 0.1615942 | 0.1403703 | 0.04082334 | 0.291179 | 0.1322683
27.40588 | 20.39061 | 15.16232 | 1.707025 | 721102.7 | 33.70781 | 1.902678 | 0.1584906 | 0.1690674 | 0.1036435 | 0.2629651 | 0.1335957
40.99462 | 7.289671 | 66.08837 | 1.707025 | 451939.6 | 37.63147 | 3.014573 | 0.1467051 | 0.1172129 | 0.08979226 | 0.301801 | 0.1344077
27.42743 | 22.02074 | 12.09131 | 1.707025 | 628626.9 | 35.59953 | 2.205649 | 0.1753595 | 0.153426 | 0.06980678 | 0.2764487 | 0.1355874
25.71155 | 19.01696 | 45.33208 | 1.657507 | 743397.9 | 24.3605 | 6.293803 | 0.1139797 | 0.1264209 | 0.05510405 | 0.3224463 | 0.1359817
27.40588 | 20.01313 | 12.09131 | 1.707025 | 721102.7 | 32.25812 | 2.205649 | 0.1627705 | 0.1659985 | 0.09986337 | 0.2694082 | 0.1366032
27.40588 | 20.39061 | 12.09131 | 1.707025 | 721102.7 | 32.25812 | 2.205649 | 0.168588 | 0.1690851 | 0.1128991 | 0.2657063 | 0.1403577

## plot
0 | 1 | 2 | 3
0 | 0.000403 | 0 | 0
67.1 | 0.00693 | 68.86228 | 0.004923097
139.56 | 0.01215 | 137.7246 | 0.009010781
210.8 | 0.01681 | 206.5868 | 0.01260398
281.29 | 0.02123 | 275.4491 | 0.01587398
354.79 | 0.02545 | 367.2655 | 0.01989524
428.1 | 0.02939 | 436.1277 | 0.02273192
509.42 | 0.03349 | 504.99 | 0.02545658
588.25 | 0.03731 | 573.8523 | 0.02809477
660.44 | 0.04064 | 665.6687 | 0.03150944
742.98 | 0.0442 | 734.5309 | 0.03401066
820.74 | 0.0475 | 803.3932 | 0.03647185
896.4 | 0.05067 | 872.2555 | 0.03890072
968.65 | 0.05356 | 964.0719 | 0.04209934
1045.34 | 0.05651 | 1032.934 | 0.04447456
1126.09 | 0.05961 | 1101.796 | 0.04683365
1207.43 | 0.06263 | 1170.659 | 0.04917965
1288.86 | 0.06558 | 1262.475 | 0.05229158
1368.66 | 0.0684 | 1331.337 | 0.05461613
1444.49 | 0.07101 | 1400.2 | 0.05693449
1523.44 | 0.07369 | 1469.062 | 0.05924806
1605.76 | 0.07642 | 1560.878 | 0.06232742
1686.58 | 0.07909 | 1629.741 | 0.06463419
1768.53 | 0.0817 | 1698.603 | 0.06693955
1846.49 | 0.08423 | 1767.465 | 0.06924425
1923.71 | 0.08668 | 1859.281 | 0.07231728
2007.78 | 0.08932 | 1928.144 | 0.07462288
2084.16 | 0.09167 | 1997.006 | 0.07692977
2162.06 | 0.09407 | 2065.868 | 0.07923843
2244.21 | 0.09658 | 2134.731 | 0.08154929
2325.53 | 0.09905 | 2226.547 | 0.08463461
2405.7 | 0.10144 | 2295.409 | 0.08695223
2482.04 | 0.10371 | 2364.271 | 0.08927339
2562.81 | 0.1061 | 2433.134 | 0.09159847
2643.75 | 0.1085 | 2524.95 | 0.09470532
2721.96 | 0.11084 | 2593.812 | 0.09704099
2802.31 | 0.11323 | 2662.675 | 0.09938182
2879.36 | 0.11545 | 2731.537 | 0.1017282
2954.72 | 0.1177 | 2823.353 | 0.104866
3034.67 | 0.12001 | 2892.216 | 0.1072268
3113.54 | 0.12235 | 2961.078 | 0.1095945
3190.4 | 0.12457 | 3029.94 | 0.1119695
3269.2 | 0.12685 | 3121.756 | 0.1151482
3349.52 | 0.1292 | 3190.619 | 0.117542
3422.66 | 0.13135 | 3259.481 | 0.1199445
3497.22 | 0.13354 | 3328.343 | 0.1223565
3568.33 | 0.13564 | 3420.16 | 0.1255878
3642.39 | 0.13781 | 3489.022 | 0.1280236
3722.21 | 0.14022 | 3557.884 | 0.1304705
3797.89 | 0.1425 | 3626.747 | 0.1329293
3879.81 | 0.14492 | 3718.563 | 0.1362271
3953.37 | 0.14713 | 3787.425 | 0.1387159
4032.48 | 0.14953 | 3856.287 | 0.1412188
4108.75 | 0.15186 | 3925.15 | 0.1437365
4181.32 | 0.15413 | 3994.012 | 0.1462698
4253.35 | 0.15635 | 4085.828 | 0.1496734
4330.18 | 0.15878 | 4154.691 | 0.1522465
4405.69 | 0.16118 | 4223.553 | 0.1548382
4484.12 | 0.1638 | 4292.415 | 0.1574496
4554.3 | 0.16607 | 4384.232 | 0.1609638
4628.29 | 0.16851 | 4453.094 | 0.1636252
4699.35 | 0.17087 | 4521.956 | 0.1663102
4776.4 | 0.17345 | 4590.818 | 0.1690199
4848.01 | 0.17593 | 4682.635 | 0.1726738
4918.03 | 0.17837 | 4751.497 | 0.175447
4988.8 | 0.18091 | 4820.359 | 0.17825
5060.75 | 0.18346 | 4889.222 | 0.1810846
5128.03 | 0.1859 | 4981.038 | 0.1849166
5194.8 | 0.18837 | 5049.9 | 0.1878325
5260.12 | 0.19083 | 5118.762 | 0.190787
5321.17 | 0.19318 | 5187.625 | 0.1937823
5393.79 | 0.19605 | 5279.441 | 0.1978443
5464.7 | 0.19888 | 5348.303 | 0.2009456
5538.03 | 0.20192 | 5417.166 | 0.2040975
5611 | 0.20499 | 5486.028 | 0.2073035
5679.14 | 0.20798 | 5577.844 | 0.211669
5748 | 0.21105 | 5646.707 | 0.2150167
5814.65 | 0.21413 | 5715.569 | 0.2184328
5884.22 | 0.2174 | 5784.431 | 0.2219227
5947.64 | 0.22058 | 5853.293 | 0.2254923
6012.26 | 0.22386 | 5945.11 | 0.2303873
6072.95 | 0.22704 | 6013.972 | 0.2341701
6136.39 | 0.23054 | 6082.834 | 0.2380582
6203.49 | 0.2344 | 6151.697 | 0.2420616
6263.39 | 0.23799 | 6243.513 | 0.2475989
6321.67 | 0.24167 | 6312.375 | 0.2519191
6378.21 | 0.24537 | 6381.238 | 0.2564004
6441.36 | 0.24962 | 6450.1 | 0.2610619
6503.51 | 0.25417 | 6541.916 | 0.2675977
6564.42 | 0.25902 | 6610.778 | 0.2727765
6625.35 | 0.26433 | 6679.641 | 0.2782319
6689.2 | 0.27044 | 6748.503 | 0.2840085
6748.08 | 0.27681 | 6840.319 | 0.292311
6807.79 | 0.28425 | 6909.182 | 0.2990889
6872.41 | 0.29442 | 6978.044 | 0.3064585
6921.14 | 0.30533 | 7046.906 | 0.3145749
6938.81 | 0.31134 | 7138.723 | 0.3269729
6943.6 | 0.31366 | 7207.585 | 0.3379763
6946.47 | 0.31573 | 7276.447 | 0.3512944
6949.69 | 0.32635 | 7414.172 | 0.3970778
0 | 0.000307 | 0 | 0
40.79 | 0.0063 | 22.95409 | 0.002219322
79.72 | 0.01079 | 68.86228 | 0.006226688
123.05 | 0.01566 | 114.7705 | 0.009837269
166.38 | 0.02006 | 160.6786 | 0.01318026
209.5 | 0.02421 | 206.5868 | 0.01633363
255.07 | 0.02839 | 252.495 | 0.01934789
299.18 | 0.03228 | 298.4032 | 0.02225749
344.01 | 0.03596 | 321.3573 | 0.02368098
390.66 | 0.03971 | 367.2655 | 0.02647732
437.13 | 0.04332 | 413.1737 | 0.02921853
484.89 | 0.04692 | 459.0818 | 0.03191632
529.89 | 0.05021 | 504.99 | 0.03457968
575.25 | 0.05342 | 550.8982 | 0.03721567
624.94 | 0.05683 | 596.8064 | 0.03982987
672.17 | 0.06002 | 642.7146 | 0.04242673
718.37 | 0.06308 | 665.6687 | 0.04371981
769.22 | 0.06633 | 711.5768 | 0.04629721
819.59 | 0.06949 | 757.485 | 0.04886508
869.18 | 0.07251 | 803.3932 | 0.05142562
920.62 | 0.07566 | 849.3014 | 0.05398065
967.36 | 0.07843 | 895.2096 | 0.0565317
1014.25 | 0.08121 | 941.1178 | 0.05908008
1063.88 | 0.08405 | 987.0259 | 0.06162691
1113.52 | 0.08685 | 1009.98 | 0.06290005
1164.62 | 0.08973 | 1055.888 | 0.06544632
1214.78 | 0.09263 | 1101.796 | 0.06799326
1263.56 | 0.09529 | 1147.705 | 0.07054157
1314.62 | 0.09807 | 1193.613 | 0.07309193
1367.17 | 0.10091 | 1239.521 | 0.07564492
1417.18 | 0.10357 | 1285.429 | 0.07820114
1466.24 | 0.10617 | 1308.383 | 0.07948063
1515.78 | 0.10878 | 1354.291 | 0.0820427
1567.27 | 0.11148 | 1400.2 | 0.08460932
1617.62 | 0.11406 | 1446.108 | 0.08718101
1672.34 | 0.11685 | 1492.016 | 0.08975829
1722.23 | 0.11945 | 1537.924 | 0.09234167
1773.9 | 0.12207 | 1583.832 | 0.09493167
1826.27 | 0.12478 | 1629.741 | 0.09752884
1874.16 | 0.12724 | 1652.695 | 0.09883028
1924.22 | 0.12982 | 1698.603 | 0.1014392
1973.43 | 0.13236 | 1744.511 | 0.1040568
2026.25 | 0.13501 | 1790.419 | 0.1066835
2077.25 | 0.13764 | 1836.327 | 0.10932
2128.99 | 0.14032 | 1882.236 | 0.111967
2179.41 | 0.14292 | 1928.144 | 0.1146252
2230.35 | 0.14551 | 1974.052 | 0.1172952
2282.27 | 0.14825 | 1997.006 | 0.1186349
2328.92 | 0.15071 | 2042.914 | 0.1213242
2383.97 | 0.15357 | 2088.822 | 0.1240274
2435.26 | 0.15628 | 2134.731 | 0.1267452
2487.33 | 0.159 | 2180.639 | 0.1294787
2540.45 | 0.16186 | 2226.547 | 0.1322289
2595.11 | 0.16481 | 2272.455 | 0.1349966
2643.41 | 0.16743 | 2295.409 | 0.1363875
2694.63 | 0.17022 | 2341.317 | 0.1391837
2746.62 | 0.1731 | 2387.226 | 0.1420005
2796.74 | 0.17593 | 2433.134 | 0.1448391
2846.39 | 0.17876 | 2479.042 | 0.1477007
2897.04 | 0.18166 | 2524.95 | 0.150587
2948.51 | 0.18467 | 2570.858 | 0.1534993
2997.57 | 0.18755 | 2616.766 | 0.1564395
3047.1 | 0.19051 | 2639.721 | 0.1579205
3101.89 | 0.19384 | 2685.629 | 0.1609057
3151.01 | 0.19692 | 2731.537 | 0.1639234
3198.73 | 0.19992 | 2777.445 | 0.1669757
3246.91 | 0.20302 | 2823.353 | 0.1700649
3295.51 | 0.20622 | 2869.261 | 0.1731936
3339.76 | 0.2092 | 2915.17 | 0.1763645
3388.26 | 0.21255 | 2961.078 | 0.1795805
3437.73 | 0.21601 | 2984.032 | 0.1812065
3486.59 | 0.21954 | 3029.94 | 0.1844965
3535.6 | 0.2232 | 3075.848 | 0.1878403
3582.28 | 0.22677 | 3121.756 | 0.191242
3625.01 | 0.23021 | 3167.665 | 0.1947063
3671.39 | 0.23394 | 3213.573 | 0.198238
3714.07 | 0.23757 | 3259.481 | 0.2018428
3757.54 | 0.24141 | 3282.435 | 0.2036745
3798.79 | 0.24516 | 3328.343 | 0.2074009
3840.53 | 0.24908 | 3374.251 | 0.2112175
3878.95 | 0.25283 | 3420.16 | 0.2151328
3916.88 | 0.25675 | 3466.068 | 0.2191563
3956.39 | 0.26102 | 3511.976 | 0.2232993
3991.49 | 0.26501 | 3557.884 | 0.2275744
4028.24 | 0.26942 | 3603.792 | 0.2319966
4061.75 | 0.27361 | 3626.747 | 0.2342682
4095.11 | 0.27815 | 3672.655 | 0.238945
4128.27 | 0.28283 | 3718.563 | 0.2438193
4159.52 | 0.2877 | 3764.471 | 0.248919
4190.62 | 0.2933 | 3810.379 | 0.2542781
4222.44 | 0.29911 | 3856.287 | 0.2599393
4253.8 | 0.3055 | 3902.196 | 0.2659573
4286.35 | 0.31298 | 3948.104 | 0.2724036
4315.85 | 0.32091 | 3971.058 | 0.2758163
4350.86 | 0.33283 | 4016.966 | 0.2830978
4377.93 | 0.34564 | 4062.874 | 0.2911301
4388.08 | 0.35227 | 4108.782 | 0.3001638
4395.1 | 0.35849 | 4154.691 | 0.3106157
4399.56 | 0.36408 | 4200.599 | 0.3232765
4404.08 | 0.38423 | 4269.461 | 0.3517841
0 | -0.000313 | 0 | 0
25.16 | 0.00524 | 22.95409 | 0.002720497
56.14 | 0.01048 | 45.90818 | 0.005276217
86.36 | 0.01537 | 68.86228 | 0.007705499
120.31 | 0.02057 | 91.81637 | 0.01003562
156.01 | 0.02564 | 114.7705 | 0.01228665
190.97 | 0.03045 | 160.6786 | 0.01660846
225.54 | 0.03498 | 183.6327 | 0.01870009
262.24 | 0.03958 | 206.5868 | 0.02075591
298.5 | 0.04395 | 229.5409 | 0.02278182
333.58 | 0.04799 | 252.495 | 0.02478263
370.32 | 0.05218 | 298.4032 | 0.02872416
406.73 | 0.05618 | 321.3573 | 0.03067095
444.01 | 0.06024 | 344.3114 | 0.032605
480.9 | 0.06409 | 367.2655 | 0.03452827
518.33 | 0.068 | 390.2196 | 0.03644246
556.28 | 0.0719 | 436.1277 | 0.0402491
594.99 | 0.07572 | 459.0818 | 0.04214386
633.48 | 0.07956 | 482.0359 | 0.0440342
672.27 | 0.08336 | 504.99 | 0.04592093
713.8 | 0.08737 | 527.9441 | 0.04780476
752.74 | 0.0911 | 550.8982 | 0.04968631
791.31 | 0.09473 | 596.8064 | 0.05344476
832.69 | 0.09858 | 619.7605 | 0.0553226
870.43 | 0.10207 | 642.7146 | 0.05720006
909.94 | 0.10571 | 665.6687 | 0.05907751
949.58 | 0.10939 | 688.6228 | 0.06095528
989.97 | 0.11306 | 734.5309 | 0.06471303
1028.51 | 0.11656 | 757.485 | 0.06659357
1064.3 | 0.1198 | 780.4391 | 0.06847557
1103.69 | 0.12335 | 803.3932 | 0.07035927
1140.44 | 0.12669 | 826.3473 | 0.07224492
1178.37 | 0.1301 | 872.2555 | 0.07602296
1212.82 | 0.1333 | 895.2096 | 0.07791582
1251.51 | 0.13684 | 918.1637 | 0.07981152
1290.02 | 0.1404 | 941.1178 | 0.0817103
1327.77 | 0.14389 | 964.0719 | 0.08361237
1366.41 | 0.14744 | 1009.98 | 0.08742732
1403.15 | 0.15091 | 1032.934 | 0.08934065
1438.66 | 0.15426 | 1055.888 | 0.0912582
1476.51 | 0.15784 | 1078.842 | 0.09318022
1511.75 | 0.16127 | 1101.796 | 0.09510696
1549.27 | 0.16489 | 1124.75 | 0.09703867
1584.13 | 0.16826 | 1170.659 | 0.1009181
1620.45 | 0.17186 | 1193.613 | 0.1028663
1660.34 | 0.17592 | 1216.567 | 0.1048207
1697.06 | 0.17965 | 1239.521 | 0.1067814
1737.04 | 0.18381 | 1262.475 | 0.1087489
1773.19 | 0.1877 | 1308.383 | 0.1127052
1810.6 | 0.19172 | 1331.337 | 0.1146949
1846.22 | 0.19562 | 1354.291 | 0.1166926
1880.27 | 0.19948 | 1377.246 | 0.1186988
1918.49 | 0.2038 | 1400.2 | 0.1207139
1957.17 | 0.20837 | 1446.108 | 0.1247725
1990.13 | 0.2124 | 1469.062 | 0.126817
2025.47 | 0.21678 | 1492.016 | 0.1288721
2063.2 | 0.22169 | 1514.97 | 0.1309385
2097.95 | 0.22627 | 1537.924 | 0.1330166
2131.82 | 0.2309 | 1583.832 | 0.1372104
2167.21 | 0.23581 | 1606.786 | 0.1393272
2199.33 | 0.24055 | 1629.741 | 0.1414583
2233.15 | 0.24564 | 1652.695 | 0.1436042
2265.68 | 0.25082 | 1675.649 | 0.1457657
2297.1 | 0.25603 | 1698.603 | 0.1479435
2329.21 | 0.26143 | 1744.511 | 0.1523515
2358.66 | 0.26683 | 1767.465 | 0.1545835
2387.01 | 0.27219 | 1790.419 | 0.1568354
2413.48 | 0.27751 | 1813.373 | 0.1591082
2438.46 | 0.28274 | 1836.327 | 0.161403
2463.49 | 0.28828 | 1882.236 | 0.1660636
2487.11 | 0.29389 | 1905.19 | 0.1684318
2508.7 | 0.29923 | 1928.144 | 0.1708273
2528.04 | 0.30438 | 1951.098 | 0.1732515
2547.39 | 0.30974 | 1974.052 | 0.1757062
2565.86 | 0.31531 | 2019.96 | 0.180714
2582.03 | 0.32057 | 2042.914 | 0.1832712
2597.24 | 0.32572 | 2065.868 | 0.1858668
2612.39 | 0.33117 | 2088.822 | 0.1885034
2625.06 | 0.33616 | 2111.776 | 0.1911837
2637.49 | 0.34142 | 2157.685 | 0.1966873
2649.53 | 0.34683 | 2180.639 | 0.1995175
2660.34 | 0.35208 | 2203.593 | 0.2024051
2670.79 | 0.35757 | 2226.547 | 0.2053545
2679.61 | 0.36265 | 2249.501 | 0.2083706
2688.51 | 0.368 | 2272.455 | 0.211459
2696.28 | 0.37319 | 2318.363 | 0.2178782
2702.82 | 0.37799 | 2341.317 | 0.2212241
2709.53 | 0.38334 | 2364.271 | 0.2246729
2715.78 | 0.38874 | 2387.226 | 0.2282351
2721.01 | 0.39384 | 2410.18 | 0.2319234
2725.41 | 0.39857 | 2456.088 | 0.2397396
2729.52 | 0.40339 | 2479.042 | 0.2439064
2732.99 | 0.40787 | 2501.996 | 0.2482786
2736.16 | 0.4125 | 2524.95 | 0.2528887
2739.39 | 0.41781 | 2547.904 | 0.2577779
2742.05 | 0.42269 | 2593.812 | 0.2686266
2744.23 | 0.42747 | 2616.766 | 0.2747592
2745.98 | 0.43186 | 2639.721 | 0.2815464
2747.57 | 0.43658 | 2662.675 | 0.2892229
2750.74 | 0.46219 | 2708.583 | 0.3093654
0 | 0.000487 | 0 | 0
8.41 | 0.00453 | 0 | 0
21.04 | 0.0092 | 22.95409 | 0.003915358
36.19 | 0.01409 | 22.95409 | 0.003915358
52.6 | 0.01916 | 45.90818 | 0.007674344
69.11 | 0.02417 | 45.90818 | 0.007674344
85.96 | 0.02908 | 68.86228 | 0.01132111
102.29 | 0.0338 | 68.86228 | 0.01132111
118.94 | 0.03845 | 91.81637 | 0.01488599
136.56 | 0.04328 | 114.7705 | 0.01839055
153.88 | 0.04799 | 114.7705 | 0.01839055
172.55 | 0.0529 | 137.7246 | 0.02185044
191.05 | 0.05768 | 137.7246 | 0.02185044
210.49 | 0.06257 | 160.6786 | 0.02527729
230.24 | 0.06751 | 160.6786 | 0.02527729
249.66 | 0.07237 | 183.6327 | 0.0286799
270.15 | 0.07738 | 206.5868 | 0.03206503
290.77 | 0.08235 | 206.5868 | 0.03206503
311.41 | 0.08732 | 229.5409 | 0.03543796
331.31 | 0.092 | 229.5409 | 0.03543796
351.85 | 0.09683 | 252.495 | 0.03880289
371.4 | 0.10152 | 252.495 | 0.03880289
393.18 | 0.1066 | 275.4491 | 0.04216324
413.72 | 0.11138 | 298.4032 | 0.04552182
434.57 | 0.11635 | 298.4032 | 0.04552182
455.89 | 0.12136 | 321.3573 | 0.04888104
476.68 | 0.12619 | 321.3573 | 0.04888104
497.82 | 0.13123 | 344.3114 | 0.05224297
519.33 | 0.13631 | 344.3114 | 0.05224297
540.77 | 0.14134 | 367.2655 | 0.0556095
561.1 | 0.14625 | 390.2196 | 0.05898235
581.24 | 0.15109 | 390.2196 | 0.05898235
602.26 | 0.15623 | 413.1737 | 0.06236315
622.53 | 0.16126 | 413.1737 | 0.06236315
642.39 | 0.16634 | 436.1277 | 0.0657535
661.07 | 0.171 | 436.1277 | 0.0657535
679.74 | 0.1759 | 459.0818 | 0.069155
698.76 | 0.18086 | 482.0359 | 0.07256923
716.75 | 0.18559 | 482.0359 | 0.07256923
733.45 | 0.19008 | 504.99 | 0.07599786
750.15 | 0.1947 | 504.99 | 0.07599786
767.62 | 0.19959 | 527.9441 | 0.0794426
784.42 | 0.20434 | 527.9441 | 0.0794426
799.84 | 0.20878 | 550.8982 | 0.08290527
814.88 | 0.21322 | 573.8523 | 0.0863878
829.62 | 0.21774 | 573.8523 | 0.0863878
845.02 | 0.22249 | 596.8064 | 0.08989226
860.42 | 0.22733 | 596.8064 | 0.08989226
876.78 | 0.23266 | 619.7605 | 0.09342086
890.98 | 0.23742 | 619.7605 | 0.09342086
905.3 | 0.24229 | 642.7146 | 0.09697599
918.31 | 0.24687 | 665.6687 | 0.1005603
931.89 | 0.25177 | 665.6687 | 0.1005603
945.57 | 0.25683 | 688.6228 | 0.1041765
958.15 | 0.26168 | 688.6228 | 0.1041765
970.65 | 0.26657 | 711.5768 | 0.1078277
982.99 | 0.27161 | 711.5768 | 0.1078277
994.91 | 0.27668 | 734.5309 | 0.1115174
1005.98 | 0.28142 | 757.485 | 0.1152493
1016.7 | 0.28634 | 757.485 | 0.1152493
1027.44 | 0.29128 | 780.4391 | 0.1190274
1037.1 | 0.29602 | 780.4391 | 0.1190274
1046.39 | 0.30077 | 803.3932 | 0.1228564
1056.24 | 0.30592 | 803.3932 | 0.1228564
1064.85 | 0.31066 | 826.3473 | 0.1267414
1073.19 | 0.31533 | 849.3014 | 0.1306879
1081.05 | 0.31995 | 849.3014 | 0.1306879
1088.74 | 0.32466 | 872.2555 | 0.1347026
1096.03 | 0.32936 | 872.2555 | 0.1347026
1103.22 | 0.33418 | 895.2096 | 0.1387925
1110.33 | 0.33913 | 895.2096 | 0.1387925
1116.9 | 0.34399 | 918.1637 | 0.1429661
1123.22 | 0.34876 | 941.1178 | 0.1472328
1128.95 | 0.35338 | 941.1178 | 0.1472328
1134.4 | 0.35799 | 964.0719 | 0.1516036
1139.56 | 0.36257 | 964.0719 | 0.1516036
1144.61 | 0.3673 | 987.0259 | 0.1560912
1149.23 | 0.37177 | 987.0259 | 0.1560912
1153.64 | 0.3763 | 1009.98 | 0.1607108
1157.94 | 0.38095 | 1032.934 | 0.1654803
1162.01 | 0.38557 | 1032.934 | 0.1654803
1165.95 | 0.39031 | 1055.888 | 0.1704213
1169.49 | 0.39493 | 1055.888 | 0.1704213
1173.03 | 0.39969 | 1078.842 | 0.1755604
1176.36 | 0.40453 | 1078.842 | 0.1755604
1179.48 | 0.40938 | 1101.796 | 0.1809306
1182.29 | 0.414 | 1124.75 | 0.1865737
1184.79 | 0.41841 | 1124.75 | 0.1865737
1187.21 | 0.42298 | 1147.705 | 0.1925444
1189.53 | 0.42769 | 1147.705 | 0.1925444
1191.73 | 0.43257 | 1170.659 | 0.1989162
1193.7 | 0.43724 | 1170.659 | 0.1989162
1195.4 | 0.4416 | 1193.613 | 0.2057917
1197.05 | 0.44616 | 1216.567 | 0.2133219
1198.69 | 0.45117 | 1216.567 | 0.2133219
1200.27 | 0.45652 | 1239.521 | 0.2217462
1201.84 | 0.46247 | 1239.521 | 0.2217462
1203.41 | 0.46936 | 1262.475 | 0.2314866
1204.98 | 0.47764 | 1262.475 | 0.2314866
1208.1 | 0.51294 | 1285.429 | 0.2434429