## settings
Status | Progress | Start Time | End Time | Time Elapsed | Model | Params | Lower Bound | Upper Bound | Errors | Tests | Stresses | Temperatures | num_gens | init_pop | offspring | crossover | mutation
Incomplete | 90/1000 | Thursday, 12/08/22, 10:19:43 | Saturday, 12/10/22, 11:04:04 | 175461s | evpwd | evp_s0 | 0 | 100 | dy_area | G32 | 60 | 800 | 1000 | 400 | 400 | 0.65 | 0.35
[6 empty] | evp_R | 0 | 100 | y_area | G33 | 65 | 800
[6 empty] | evp_d | 0 | 100 | x_end | G44 | 70 | 800
[6 empty] | evp_n | 0 | 10 | y_end | G25 | 80 | 800
[6 empty] | evp_eta | 0 | 1000000
[6 empty] | wd_wc | 0 | 100
[6 empty] | wd_n | 0 | 100

## results
evp_s0 | evp_R | evp_d | evp_n | evp_eta | wd_wc | wd_n | dy_area | y_area | x_end | y_end | err_sqr_sum
29.63962 | 17.07454 | 74.93623 | 1.664093 | 622113.9 | 33.88026 | 3.530273 | 0.1608169 | 0.1221854 | 0.04764874 | 0.2769737 | 0.1197762
29.8089 | 15.94686 | 75.51457 | 1.681556 | 622113.9 | 30.11913 | 3.564114 | 0.1541424 | 0.1422073 | 0.04335837 | 0.2804104 | 0.1244928
29.8089 | 15.94686 | 76.4933 | 1.681556 | 622113.9 | 30.11913 | 3.564114 | 0.1556102 | 0.1424022 | 0.0441841 | 0.2893045 | 0.1301422
26.22769 | 19.01696 | 45.33208 | 1.657507 | 738817.4 | 24.3605 | 6.293803 | 0.1046908 | 0.1236068 | 0.04005515 | 0.322865 | 0.132085
45.20262 | 5.348056 | 72.43159 | 1.593209 | 725385.2 | 31.57683 | 7.739935 | 0.1657443 | 0.07636402 | 0.1538584 | 0.2741391 | 0.1321273
29.8089 | 15.94686 | 69.28214 | 1.681556 | 622113.9 | 30.11913 | 3.530273 | 0.1615942 | 0.1403703 | 0.04082334 | 0.291179 | 0.1322683
27.40588 | 20.39061 | 15.16232 | 1.707025 | 721102.7 | 33.70781 | 1.902678 | 0.1584906 | 0.1690674 | 0.1036435 | 0.2629651 | 0.1335957
40.99462 | 7.289671 | 66.08837 | 1.707025 | 451939.6 | 37.63147 | 3.014573 | 0.1467051 | 0.1172129 | 0.08979226 | 0.301801 | 0.1344077
27.42743 | 22.02074 | 12.09131 | 1.707025 | 628626.9 | 35.59953 | 2.205649 | 0.1753595 | 0.153426 | 0.06980678 | 0.2764487 | 0.1355874
25.71155 | 19.01696 | 45.33208 | 1.657507 | 743397.9 | 24.3605 | 6.293803 | 0.1139797 | 0.1264209 | 0.05510405 | 0.3224463 | 0.1359817

## plot
0 | 1 | 2 | 3
0 | 0.000403 | 0 | 0
67.1 | 0.00693 | 68.86228 | 0.005462849
139.56 | 0.01215 | 137.7246 | 0.009917138
210.8 | 0.01681 | 206.5868 | 0.01379689
281.29 | 0.02123 | 298.4032 | 0.01842141
354.79 | 0.02545 | 367.2655 | 0.02161773
428.1 | 0.02939 | 436.1277 | 0.02465191
509.42 | 0.03349 | 527.9441 | 0.02851413
588.25 | 0.03731 | 596.8064 | 0.03130849
660.44 | 0.04064 | 665.6687 | 0.03403652
742.98 | 0.0442 | 757.485 | 0.03759439
820.74 | 0.0475 | 826.3473 | 0.0402165
896.4 | 0.05067 | 895.2096 | 0.04280764
968.65 | 0.05356 | 987.0259 | 0.04622462
1045.34 | 0.05651 | 1055.888 | 0.04876501
1126.09 | 0.05961 | 1124.75 | 0.05129039
1207.43 | 0.06263 | 1216.567 | 0.05463928
1288.86 | 0.06558 | 1285.429 | 0.05714032
1368.66 | 0.0684 | 1354.291 | 0.05963439
1444.49 | 0.07101 | 1446.108 | 0.06295171
1523.44 | 0.07369 | 1514.97 | 0.0654353
1605.76 | 0.07642 | 1583.832 | 0.06791635
1686.58 | 0.07909 | 1675.649 | 0.07122202
1768.53 | 0.0817 | 1744.511 | 0.0737005
1846.49 | 0.08423 | 1813.373 | 0.07617908
1923.71 | 0.08668 | 1905.19 | 0.07948501
2007.78 | 0.08932 | 1974.052 | 0.08196602
2084.16 | 0.09167 | 2042.914 | 0.08444891
2162.06 | 0.09407 | 2134.731 | 0.08776309
2244.21 | 0.09658 | 2203.593 | 0.09025201
2325.53 | 0.09905 | 2272.455 | 0.09274418
2405.7 | 0.10144 | 2364.271 | 0.09607278
2482.04 | 0.10371 | 2433.134 | 0.09857398
2562.81 | 0.1061 | 2501.996 | 0.1010797
2643.75 | 0.1085 | 2593.812 | 0.1044282
2721.96 | 0.11084 | 2662.675 | 0.1069457
2802.31 | 0.11323 | 2731.537 | 0.109469
2879.36 | 0.11545 | 2823.353 | 0.1128429
2954.72 | 0.1177 | 2892.216 | 0.1153809
3034.67 | 0.12001 | 2961.078 | 0.117926
3113.54 | 0.12235 | 3052.894 | 0.1213311
3190.4 | 0.12457 | 3121.756 | 0.1238942
3269.2 | 0.12685 | 3190.619 | 0.1264658
3349.52 | 0.1292 | 3282.435 | 0.1299086
3422.66 | 0.13135 | 3351.297 | 0.1325019
3497.22 | 0.13354 | 3420.16 | 0.1351053
3568.33 | 0.13564 | 3511.976 | 0.1385932
3642.39 | 0.13781 | 3580.838 | 0.1412224
3722.21 | 0.14022 | 3649.701 | 0.1438637
3797.89 | 0.1425 | 3741.517 | 0.1474052
3879.81 | 0.14492 | 3810.379 | 0.1500771
3953.37 | 0.14713 | 3879.242 | 0.1527634
4032.48 | 0.14953 | 3971.058 | 0.1563685
4108.75 | 0.15186 | 4039.92 | 0.1590911
4181.32 | 0.15413 | 4108.782 | 0.1618306
4253.35 | 0.15635 | 4200.599 | 0.1655111
4330.18 | 0.15878 | 4269.461 | 0.1682936
4405.69 | 0.16118 | 4338.323 | 0.1710962
4484.12 | 0.1638 | 4430.14 | 0.1748661
4554.3 | 0.16607 | 4499.002 | 0.1777198
4628.29 | 0.16851 | 4567.864 | 0.1805973
4699.35 | 0.17087 | 4659.681 | 0.1844733
4776.4 | 0.17345 | 4728.543 | 0.1874117
4848.01 | 0.17593 | 4797.405 | 0.1903785
4918.03 | 0.17837 | 4889.222 | 0.1943813
4988.8 | 0.18091 | 4958.084 | 0.1974208
5060.75 | 0.18346 | 5026.946 | 0.2004945
5128.03 | 0.1859 | 5118.762 | 0.2046495
5194.8 | 0.18837 | 5187.625 | 0.2078109
5260.12 | 0.19083 | 5256.487 | 0.2110137
5321.17 | 0.19318 | 5348.303 | 0.2153528
5393.79 | 0.19605 | 5417.166 | 0.2186624
5464.7 | 0.19888 | 5486.028 | 0.2220225
5538.03 | 0.20192 | 5577.844 | 0.2265873
5611 | 0.20499 | 5646.707 | 0.230079
5679.14 | 0.20798 | 5715.569 | 0.2336336
5748 | 0.21105 | 5807.385 | 0.2384787
5814.65 | 0.21413 | 5876.248 | 0.2421982
5884.22 | 0.2174 | 5945.11 | 0.2459974
5947.64 | 0.22058 | 6036.926 | 0.2511977
6012.26 | 0.22386 | 6105.788 | 0.2552082
6072.95 | 0.22704 | 6174.651 | 0.2593221
6136.39 | 0.23054 | 6266.467 | 0.2649842
6203.49 | 0.2344 | 6335.329 | 0.2693772
6263.39 | 0.23799 | 6404.192 | 0.2739093
6321.67 | 0.24167 | 6496.008 | 0.2801933
6378.21 | 0.24537 | 6564.87 | 0.2851092
6441.36 | 0.24962 | 6633.733 | 0.2902215
6503.51 | 0.25417 | 6725.549 | 0.2973858
6564.42 | 0.25902 | 6794.411 | 0.3030587
6625.35 | 0.26433 | 6863.273 | 0.3090298
6689.2 | 0.27044 | 6955.09 | 0.3175373
6748.08 | 0.27681 | 7023.952 | 0.3244072
6807.79 | 0.28425 | 7092.814 | 0.3317871
6872.41 | 0.29442 | 7184.631 | 0.3426179
6921.14 | 0.30533 | 7253.493 | 0.3516975
6938.81 | 0.31134 | 7322.355 | 0.3618737
6943.6 | 0.31366 | 7414.172 | 0.3778875
6946.47 | 0.31573 | 7483.034 | 0.3927775
6949.69 | 0.32635 | 7620.758 | 0.44318
0 | 0.000307 | 0 | 0
40.79 | 0.0063 | 22.95409 | 0.002475295
79.72 | 0.01079 | 68.86228 | 0.006904506
123.05 | 0.01566 | 114.7705 | 0.01086718
166.38 | 0.02006 | 160.6786 | 0.01452345
209.5 | 0.02421 | 206.5868 | 0.01796703
255.07 | 0.02839 | 252.495 | 0.0212573
299.18 | 0.03228 | 298.4032 | 0.02443405
344.01 | 0.03596 | 344.3114 | 0.02752508
390.66 | 0.03971 | 367.2655 | 0.02904494
437.13 | 0.04332 | 413.1737 | 0.03204333
484.89 | 0.04692 | 459.0818 | 0.03499693
529.89 | 0.05021 | 504.99 | 0.03791553
575.25 | 0.05342 | 550.8982 | 0.04080674
624.94 | 0.05683 | 596.8064 | 0.04367648
672.17 | 0.06002 | 642.7146 | 0.04652946
718.37 | 0.06308 | 688.6228 | 0.04936941
769.22 | 0.06633 | 711.5768 | 0.05078547
819.59 | 0.06949 | 757.485 | 0.05361138
869.18 | 0.07251 | 803.3932 | 0.05643081
920.62 | 0.07566 | 849.3014 | 0.05924559
967.36 | 0.07843 | 895.2096 | 0.06205725
1014.25 | 0.08121 | 941.1178 | 0.06486709
1063.88 | 0.08405 | 987.0259 | 0.0676762
1113.52 | 0.08685 | 1032.934 | 0.07048553
1164.62 | 0.08973 | 1078.842 | 0.07329593
1214.78 | 0.09263 | 1101.796 | 0.07470176
1263.56 | 0.09529 | 1147.705 | 0.07751512
1314.62 | 0.09807 | 1193.613 | 0.08033128
1367.17 | 0.10091 | 1239.521 | 0.08315085
1417.18 | 0.10357 | 1285.429 | 0.08597441
1466.24 | 0.10617 | 1331.337 | 0.0888025
1515.78 | 0.10878 | 1377.246 | 0.09163567
1567.27 | 0.11148 | 1423.154 | 0.09447445
1617.62 | 0.11406 | 1446.108 | 0.09589611
1672.34 | 0.11685 | 1492.016 | 0.09874432
1722.23 | 0.11945 | 1537.924 | 0.1015995
1773.9 | 0.12207 | 1583.832 | 0.1044622
1826.27 | 0.12478 | 1629.741 | 0.107333
1874.16 | 0.12724 | 1675.649 | 0.1102124
1924.22 | 0.12982 | 1721.557 | 0.1131012
1973.43 | 0.13236 | 1767.465 | 0.1159999
2026.25 | 0.13501 | 1790.419 | 0.1174532
2077.25 | 0.13764 | 1836.327 | 0.1203681
2128.99 | 0.14032 | 1882.236 | 0.1232947
2179.41 | 0.14292 | 1928.144 | 0.1262337
2230.35 | 0.14551 | 1974.052 | 0.1291859
2282.27 | 0.14825 | 2019.96 | 0.1321521
2328.92 | 0.15071 | 2065.868 | 0.1351333
2383.97 | 0.15357 | 2111.776 | 0.1381303
2435.26 | 0.15628 | 2157.685 | 0.1411441
2487.33 | 0.159 | 2180.639 | 0.1426576
2540.45 | 0.16186 | 2226.547 | 0.1456985
2595.11 | 0.16481 | 2272.455 | 0.148759
2643.41 | 0.16743 | 2318.363 | 0.1518402
2694.63 | 0.17022 | 2364.271 | 0.1549433
2746.62 | 0.1731 | 2410.18 | 0.1580697
2796.74 | 0.17593 | 2456.088 | 0.1612208
2846.39 | 0.17876 | 2501.996 | 0.1643982
2897.04 | 0.18166 | 2524.95 | 0.1659973
2948.51 | 0.18467 | 2570.858 | 0.1692171
2997.57 | 0.18755 | 2616.766 | 0.1724675
3047.1 | 0.19051 | 2662.675 | 0.1757504
3101.89 | 0.19384 | 2708.583 | 0.1790678
3151.01 | 0.19692 | 2754.491 | 0.182422
3198.73 | 0.19992 | 2800.399 | 0.1858154
3246.91 | 0.20302 | 2846.307 | 0.1892506
3295.51 | 0.20622 | 2869.261 | 0.1909847
3339.76 | 0.2092 | 2915.17 | 0.1944879
3388.26 | 0.21255 | 2961.078 | 0.1980404
3437.73 | 0.21601 | 3006.986 | 0.2016457
3486.59 | 0.21954 | 3052.894 | 0.2053075
3535.6 | 0.2232 | 3098.802 | 0.2090301
3582.28 | 0.22677 | 3144.711 | 0.2128181
3625.01 | 0.23021 | 3190.619 | 0.2166764
3671.39 | 0.23394 | 3236.527 | 0.2206108
3714.07 | 0.23757 | 3259.481 | 0.2226084
3757.54 | 0.24141 | 3305.389 | 0.2266688
3798.79 | 0.24516 | 3351.297 | 0.2308223
3840.53 | 0.24908 | 3397.206 | 0.2350771
3878.95 | 0.25283 | 3443.114 | 0.2394429
3916.88 | 0.25675 | 3489.022 | 0.2439302
3956.39 | 0.26102 | 3534.93 | 0.2485515
3991.49 | 0.26501 | 3580.838 | 0.2533209
4028.24 | 0.26942 | 3603.792 | 0.2557663
4061.75 | 0.27361 | 3649.701 | 0.2607901
4095.11 | 0.27815 | 3695.609 | 0.2660092
4128.27 | 0.28283 | 3741.517 | 0.271449
4159.52 | 0.2877 | 3787.425 | 0.2771402
4190.62 | 0.2933 | 3833.333 | 0.2831204
4222.44 | 0.29911 | 3879.242 | 0.2894366
4253.8 | 0.3055 | 3925.15 | 0.2961487
4286.35 | 0.31298 | 3948.104 | 0.2996766
4315.85 | 0.32091 | 3994.012 | 0.3071367
4350.86 | 0.33283 | 4039.92 | 0.3152425
4377.93 | 0.34564 | 4085.828 | 0.3241699
4388.08 | 0.35227 | 4131.737 | 0.3341852
4395.1 | 0.35849 | 4177.645 | 0.3457239
4399.56 | 0.36408 | 4223.553 | 0.3595911
4404.08 | 0.38423 | 4292.415 | 0.3897865
0 | -0.000313 | 0 | 0
25.16 | 0.00524 | 22.95409 | 0.003033694
56.14 | 0.01048 | 45.90818 | 0.005871671
86.36 | 0.01537 | 68.86228 | 0.008562457
120.31 | 0.02057 | 91.81637 | 0.01113979
156.01 | 0.02564 | 114.7705 | 0.013628
190.97 | 0.03045 | 160.6786 | 0.01840504
225.54 | 0.03498 | 183.6327 | 0.02071825
262.24 | 0.03958 | 206.5868 | 0.0229932
298.5 | 0.04395 | 229.5409 | 0.0252366
333.58 | 0.04799 | 252.495 | 0.02745386
370.32 | 0.05218 | 275.4491 | 0.02964939
406.73 | 0.05618 | 321.3573 | 0.03398918
444.01 | 0.06024 | 344.3114 | 0.03613896
480.9 | 0.06409 | 367.2655 | 0.03827827
518.33 | 0.068 | 390.2196 | 0.04040888
556.28 | 0.0719 | 413.1737 | 0.04253231
594.99 | 0.07572 | 459.0818 | 0.04676257
633.48 | 0.07956 | 482.0359 | 0.04887145
672.27 | 0.08336 | 504.99 | 0.0509773
713.8 | 0.08737 | 527.9441 | 0.05308083
752.74 | 0.0911 | 550.8982 | 0.05518268
791.31 | 0.09473 | 573.8523 | 0.05728339
832.69 | 0.09858 | 619.7605 | 0.06148333
870.43 | 0.10207 | 642.7146 | 0.06358339
909.94 | 0.10571 | 665.6687 | 0.06568401
949.58 | 0.10939 | 688.6228 | 0.06778552
989.97 | 0.11306 | 711.5768 | 0.06988823
1028.51 | 0.11656 | 757.485 | 0.07409838
1064.3 | 0.1198 | 780.4391 | 0.07620637
1103.69 | 0.12335 | 803.3932 | 0.07831664
1140.44 | 0.12669 | 826.3473 | 0.08042944
1178.37 | 0.1301 | 849.3014 | 0.08254501
1212.82 | 0.1333 | 872.2555 | 0.08466359
1251.51 | 0.13684 | 918.1637 | 0.08891073
1290.02 | 0.1404 | 941.1178 | 0.09103978
1327.77 | 0.14389 | 964.0719 | 0.09317281
1366.41 | 0.14744 | 987.0259 | 0.09531006
1403.15 | 0.15091 | 1009.98 | 0.09745178
1438.66 | 0.15426 | 1055.888 | 0.1017497
1476.51 | 0.15784 | 1078.842 | 0.1039065
1511.75 | 0.16127 | 1101.796 | 0.1060688
1549.27 | 0.16489 | 1124.75 | 0.108237
1584.13 | 0.16826 | 1147.705 | 0.1104113
1620.45 | 0.17186 | 1170.659 | 0.1125921
1660.34 | 0.17592 | 1216.567 | 0.1169744
1697.06 | 0.17965 | 1239.521 | 0.1191767
1737.04 | 0.18381 | 1262.475 | 0.1213867
1773.19 | 0.1877 | 1285.429 | 0.123605
1810.6 | 0.19172 | 1308.383 | 0.125832
1846.22 | 0.19562 | 1354.291 | 0.1303134
1880.27 | 0.19948 | 1377.246 | 0.1325688
1918.49 | 0.2038 | 1400.2 | 0.1348345
1957.17 | 0.20837 | 1423.154 | 0.1371112
1990.13 | 0.2124 | 1446.108 | 0.1393992
2025.47 | 0.21678 | 1469.062 | 0.1416992
2063.2 | 0.22169 | 1514.97 | 0.1463372
2097.95 | 0.22627 | 1537.924 | 0.1486765
2131.82 | 0.2309 | 1560.878 | 0.1510301
2167.21 | 0.23581 | 1583.832 | 0.1533989
2199.33 | 0.24055 | 1606.786 | 0.1557833
2233.15 | 0.24564 | 1629.741 | 0.1581844
2265.68 | 0.25082 | 1675.649 | 0.1630394
2297.1 | 0.25603 | 1698.603 | 0.165495
2329.21 | 0.26143 | 1721.557 | 0.1679708
2358.66 | 0.26683 | 1744.511 | 0.1704676
2387.01 | 0.27219 | 1767.465 | 0.1729865
2413.48 | 0.27751 | 1813.373 | 0.1780953
2438.46 | 0.28274 | 1836.327 | 0.1806878
2463.49 | 0.28828 | 1859.281 | 0.1833073
2487.11 | 0.29389 | 1882.236 | 0.1859555
2508.7 | 0.29923 | 1905.19 | 0.1886339
2528.04 | 0.30438 | 1928.144 | 0.1913442
2547.39 | 0.30974 | 1974.052 | 0.1968678
2565.86 | 0.31531 | 1997.006 | 0.1996852
2582.03 | 0.32057 | 2019.96 | 0.2025427
2597.24 | 0.32572 | 2042.914 | 0.2054428
2612.39 | 0.33117 | 2065.868 | 0.2083881
2625.06 | 0.33616 | 2111.776 | 0.2144265
2637.49 | 0.34142 | 2134.731 | 0.2175264
2649.53 | 0.34683 | 2157.685 | 0.2206851
2660.34 | 0.35208 | 2180.639 | 0.223907
2670.79 | 0.35757 | 2203.593 | 0.2271968
2679.61 | 0.36265 | 2226.547 | 0.2305598
2688.51 | 0.368 | 2272.455 | 0.23753
2696.28 | 0.37319 | 2295.409 | 0.2411514
2702.82 | 0.37799 | 2318.363 | 0.2448748
2709.53 | 0.38334 | 2341.317 | 0.2487101
2715.78 | 0.38874 | 2364.271 | 0.2526685
2721.01 | 0.39384 | 2410.18 | 0.2610099
2725.41 | 0.39857 | 2433.134 | 0.2654268
2729.52 | 0.40339 | 2456.088 | 0.2700358
2732.99 | 0.40787 | 2479.042 | 0.2748637
2736.16 | 0.4125 | 2501.996 | 0.2799437
2739.39 | 0.41781 | 2524.95 | 0.2853172
2742.05 | 0.42269 | 2570.858 | 0.2971766
2744.23 | 0.42747 | 2593.812 | 0.3038301
2745.98 | 0.43186 | 2616.766 | 0.3111375
2747.57 | 0.43658 | 2639.721 | 0.3193097
2750.74 | 0.46219 | 2685.629 | 0.3399665
0 | 0.000487 | 0 | 0
8.41 | 0.00453 | 0 | 0
21.04 | 0.0092 | 22.95409 | 0.004390674
36.19 | 0.01409 | 22.95409 | 0.004390674
52.6 | 0.01916 | 45.90818 | 0.008605308
69.11 | 0.02417 | 45.90818 | 0.008605308
85.96 | 0.02908 | 68.86228 | 0.01269703
102.29 | 0.0338 | 68.86228 | 0.01269703
118.94 | 0.03845 | 91.81637 | 0.01670146
136.56 | 0.04328 | 114.7705 | 0.02064331
153.88 | 0.04799 | 114.7705 | 0.02064331
172.55 | 0.0529 | 137.7246 | 0.02454016
191.05 | 0.05768 | 137.7246 | 0.02454016
210.49 | 0.06257 | 160.6786 | 0.0284048
230.24 | 0.06751 | 160.6786 | 0.0284048
249.66 | 0.07237 | 183.6327 | 0.03224672
270.15 | 0.07738 | 183.6327 | 0.03224672
290.77 | 0.08235 | 206.5868 | 0.03607307
311.41 | 0.08732 | 229.5409 | 0.03988934
331.31 | 0.092 | 229.5409 | 0.03988934
351.85 | 0.09683 | 252.495 | 0.04369985
371.4 | 0.10152 | 252.495 | 0.04369985
393.18 | 0.1066 | 275.4491 | 0.04750809
413.72 | 0.11138 | 275.4491 | 0.04750809
434.57 | 0.11635 | 298.4032 | 0.0513169
455.89 | 0.12136 | 321.3573 | 0.05512873
476.68 | 0.12619 | 321.3573 | 0.05512873
497.82 | 0.13123 | 344.3114 | 0.05894573
519.33 | 0.13631 | 344.3114 | 0.05894573
540.77 | 0.14134 | 367.2655 | 0.06276985
561.1 | 0.14625 | 367.2655 | 0.06276985
581.24 | 0.15109 | 390.2196 | 0.06660291
602.26 | 0.15623 | 390.2196 | 0.06660291
622.53 | 0.16126 | 413.1737 | 0.07044671
642.39 | 0.16634 | 436.1277 | 0.07430299
661.07 | 0.171 | 436.1277 | 0.07430299
679.74 | 0.1759 | 459.0818 | 0.07817354
698.76 | 0.18086 | 459.0818 | 0.07817354
716.75 | 0.18559 | 482.0359 | 0.0820602
733.45 | 0.19008 | 482.0359 | 0.0820602
750.15 | 0.1947 | 504.99 | 0.08596491
767.62 | 0.19959 | 504.99 | 0.08596491
784.42 | 0.20434 | 527.9441 | 0.0898897
799.84 | 0.20878 | 550.8982 | 0.09383673
814.88 | 0.21322 | 550.8982 | 0.09383673
829.62 | 0.21774 | 573.8523 | 0.09780833
845.02 | 0.22249 | 573.8523 | 0.09780833
860.42 | 0.22733 | 596.8064 | 0.101807
876.78 | 0.23266 | 596.8064 | 0.101807
890.98 | 0.23742 | 619.7605 | 0.1058354
905.3 | 0.24229 | 642.7146 | 0.1098966
918.31 | 0.24687 | 642.7146 | 0.1098966
931.89 | 0.25177 | 665.6687 | 0.1139936
945.57 | 0.25683 | 665.6687 | 0.1139936
958.15 | 0.26168 | 688.6228 | 0.1181301
970.65 | 0.26657 | 688.6228 | 0.1181301
982.99 | 0.27161 | 711.5768 | 0.1223098
994.91 | 0.27668 | 711.5768 | 0.1223098
1005.98 | 0.28142 | 734.5309 | 0.126537
1016.7 | 0.28634 | 757.485 | 0.1308163
1027.44 | 0.29128 | 757.485 | 0.1308163
1037.1 | 0.29602 | 780.4391 | 0.1351529
1046.39 | 0.30077 | 780.4391 | 0.1351529
1056.24 | 0.30592 | 803.3932 | 0.1395526
1064.85 | 0.31066 | 803.3932 | 0.1395526
1073.19 | 0.31533 | 826.3473 | 0.1440219
1081.05 | 0.31995 | 826.3473 | 0.1440219
1088.74 | 0.32466 | 849.3014 | 0.148568
1096.03 | 0.32936 | 872.2555 | 0.1531991
1103.22 | 0.33418 | 872.2555 | 0.1531991
1110.33 | 0.33913 | 895.2096 | 0.1579246
1116.9 | 0.34399 | 895.2096 | 0.1579246
1123.22 | 0.34876 | 918.1637 | 0.1627553
1128.95 | 0.35338 | 918.1637 | 0.1627553
1134.4 | 0.35799 | 941.1178 | 0.1677036
1139.56 | 0.36257 | 964.0719 | 0.1727839
1144.61 | 0.3673 | 964.0719 | 0.1727839
1149.23 | 0.37177 | 987.0259 | 0.1780132
1153.64 | 0.3763 | 987.0259 | 0.1780132
1157.94 | 0.38095 | 1009.98 | 0.1834118
1162.01 | 0.38557 | 1009.98 | 0.1834118
1165.95 | 0.39031 | 1032.934 | 0.1890042
1169.49 | 0.39493 | 1032.934 | 0.1890042
1173.03 | 0.39969 | 1055.888 | 0.19482
1176.36 | 0.40453 | 1078.842 | 0.2008965
1179.48 | 0.40938 | 1078.842 | 0.2008965
1182.29 | 0.414 | 1101.796 | 0.2072806
1184.79 | 0.41841 | 1101.796 | 0.2072806
1187.21 | 0.42298 | 1124.75 | 0.2140337
1189.53 | 0.42769 | 1124.75 | 0.2140337
1191.73 | 0.43257 | 1147.705 | 0.2212378
1193.7 | 0.43724 | 1147.705 | 0.2212378
1195.4 | 0.4416 | 1170.659 | 0.2290072
1197.05 | 0.44616 | 1193.613 | 0.2375097
1198.69 | 0.45117 | 1193.613 | 0.2375097
1200.27 | 0.45652 | 1216.567 | 0.2470089
1201.84 | 0.46247 | 1216.567 | 0.2470089
1203.41 | 0.46936 | 1239.521 | 0.2579659
1204.98 | 0.47764 | 1239.521 | 0.2579659
1208.1 | 0.51294 | 1262.475 | 0.2713457